## IV-Summary
IV-Summary |  | Step Name | newstep 1 |  | Step Name | newstep 1 |  | Step Name | newstep 1
Serial Number | sn18446244078557456225 | Input Parameters |  |  | Data series | IV Curve |  | Data series | Raw IV Data
Start Time | 2024-06-14 13:44
Comment |  | Parameter | Value | Unit | Parameter | Value | Unit | Parameter | Value | Unit
Lot |  | StepType | voltage_sweep_standard |  | Isc | 5.020117 | A | Isc | 5.020117 | A
Recipe | AM 1.5G | StartVoltage | 0 | V | Voc | 20.50807 | V | Voc | 20.50807 | V
User | engineer | EndVoltage | 6 | V | FF | 66.66157 | % | FF | 66.66157 | %
User Groups | Engineer | MeasurementTime | 200 | ms | Vmpp | 15.16226 | V | Vmpp | 15.16226 | V
Master Device | IV | SampleCount | 300 |  | Impp | 4.526372 | A | Impp | 4.526372 | A
Started by | LabStatusLine (button start) | PreMeasurementDelay | 2000 | ms | Pmpp | 68.63004 | W | Pmpp | 68.63004 | W
Version | SinusGUI v2.526 b01 (b7453.24232#32) | MinSettlingTime | 50 | µs | Idmpp |  | A | Idmpp |  | A
Save Time | 2024-06-14 13:45 | IntensityCorrection | no |  | ETA | 11.85201 | % | ETA | 11.85201 | %
Cell Type | Bosch | TemperatureCorrection | no |  | IatV_L1_current |  | A | IatV_L1_current |  | A
Line Resistance [mOhm] | 0 | CurrentAmplifier | low |  | IatV_L1_voltage | 0.5 | V | IatV_L1_voltage | 0.5 | V
Firmware | 1.07.21 (1#[Release4Bootloader_Outdoor]2#[Mar 29 2019]3#[14:36:23]) | VoltageAmplifier | low |  | IatV_L2_current |  | A | IatV_L2_current |  | A
FPGA | T2-10.2 | DataPointDistribution | linear |  | IatV_L2_voltage | 0.4 | V | IatV_L2_voltage | 0.4 | V
[5 empty] | IatV_L3_current |  | A | IatV_L3_current |  | A
[5 empty] | IatV_L3_voltage | 0.6 | V | IatV_L3_voltage | 0.6 | V
[5 empty] | Area | 6095.35 | cm2 | Area | 6095.35 | cm2
[5 empty] | Temperature | 25 | °C | Temperature | 25 | °C
[5 empty] | Ifor05 |  | A | Ifor05 |  | A

## IV-Raw
IV-Raw |  | Step Name | newstep 1 | Step Name | newstep 1 | Step Name | newstep 1 | Step Name | newstep 1
Serial Number | sn18446244078557456225 | Data series | IV Curve | Data series | Raw IV Data | Data series | Intensity (raw data) | Data series | Intensity
Start Time | 2024-06-14 13:44
Comment |  | Voltage [V] | Current [A] | Voltage [V] | Current [A] | Set Voltage [V] | E | Set Voltage [V] | E
Lot |  | 20.51172 | 0.006507044 | 20.51172 | 0.006507044 | 0 | -113.0625 | 0 | -113.0625
Recipe | AM 1.5G | 20.51172 | 0.006507044 | 20.51172 | 0.006507044 | 0.02006689 | -113.0625 | 0.02006689 | -113.0625
User | engineer | 20.51172 | 0.006507044 | 20.51172 | 0.006507044 | 0.04013378 | -113.0625 | 0.04013378 | -113.0625
User Groups | Engineer | 20.51172 | 0.006507044 | 20.51172 | 0.006507044 | 0.06020067 | -113.0625 | 0.06020067 | -113.0625
Master Device | IV | 20.51172 | 0.006507044 | 20.51172 | 0.006507044 | 0.08026756 | -113.0625 | 0.08026756 | -113.0625
Started by | LabStatusLine (button start) | 20.51172 | 0.006507044 | 20.51172 | 0.006507044 | 0.1003344 | -113.0625 | 0.1003344 | -113.0625
Version | SinusGUI v2.526 b01 (b7453.24232#32) | 20.51172 | 0.006507044 | 20.51172 | 0.006507044 | 0.1204013 | -113.0625 | 0.1204013 | -113.0625
Save Time | 2024-06-14 13:45 | 20.51172 | 0.006507044 | 20.51172 | 0.006507044 | 0.1404682 | -113.0625 | 0.1404682 | -113.0625
Cell Type | Bosch | 20.51172 | 0.006507044 | 20.51172 | 0.006507044 | 0.1605351 | -113.0625 | 0.1605351 | -113.0625
Line Resistance [mOhm] | 0 | 20.51172 | 0.006507044 | 20.51172 | 0.006507044 | 0.180602 | -113.0625 | 0.180602 | -113.0625
Firmware | 1.07.21 (1#[Release4Bootloader_Outdoor]2#[Mar 29 2019]3#[14:36:23]) | 20.51172 | 0.006507044 | 20.51172 | 0.006507044 | 0.2006689 | -113.0625 | 0.2006689 | -113.0625
FPGA | T2-10.2 | 20.51172 | 0.006507044 | 20.51172 | 0.006507044 | 0.2207358 | -113.0625 | 0.2207358 | -113.0625
|  | 20.51172 | 0.006507044 | 20.51172 | 0.006507044 | 0.2408027 | -113.0625 | 0.2408027 | -113.0625
|  | 20.51172 | 0.006507044 | 20.51172 | 0.006507044 | 0.2608696 | -113.0625 | 0.2608696 | -113.0625
|  | 20.50443 | -0.002252438 | 20.50443 | -0.002252438 | 0.2809365 | -113.0625 | 0.2809365 | -113.0625
|  | 20.46801 | -0.05355798 | 20.46801 | -0.05355798 | 0.3010033 | -113.0625 | 0.3010033 | -113.0625
|  | 20.4243 | -0.1098689 | 20.4243 | -0.1098689 | 0.3210702 | -113.0625 | 0.3210702 | -113.0625
|  | 20.40973 | -0.134896 | 20.40973 | -0.134896 | 0.3411371 | -113.0625 | 0.3411371 | -113.0625
|  | 20.39516 | -0.1561691 | 20.39516 | -0.1561691 | 0.361204 | -113.0625 | 0.361204 | -113.0625
|  | 20.3733 | -0.1774421 | 20.3733 | -0.1774421 | 0.3812709 | -113.0625 | 0.3812709 | -113.0625
|  | 20.35873 | -0.1974638 | 20.35873 | -0.1974638 | 0.4013378 | -113.0625 | 0.4013378 | -113.0625
|  | 20.34416 | -0.2187368 | 20.34416 | -0.2187368 | 0.4214047 | -113.0625 | 0.4214047 | -113.0625
|  | 20.32959 | -0.2400098 | 20.32959 | -0.2400098 | 0.4414716 | -113.0625 | 0.4414716 | -113.0625
|  | 20.30774 | -0.2600315 | 20.30774 | -0.2600315 | 0.4615385 | -113.0625 | 0.4615385 | -113.0625
|  | 20.29317 | -0.2813045 | 20.29317 | -0.2813045 | 0.4816054 | -113.0625 | 0.4816054 | -113.0625
|  | 20.2786 | -0.3025776 | 20.2786 | -0.3025776 | 0.5016722 | -113.0625 | 0.5016722 | -113.0625
|  | 20.26403 | -0.3225992 | 20.26403 | -0.3225992 | 0.5217391 | -113.0625 | 0.5217391 | -113.0625
|  | 20.24946 | -0.3438723 | 20.24946 | -0.3438723 | 0.541806 | -113.0625 | 0.541806 | -113.0625
|  | 20.2276 | -0.3638939 | 20.2276 | -0.3638939 | 0.5618729 | -113.0625 | 0.5618729 | -113.0625
|  | 20.21303 | -0.385167 | 20.21303 | -0.385167 | 0.5819398 | -113.0625 | 0.5819398 | -113.0625
|  | 20.19846 | -0.4051886 | 20.19846 | -0.4051886 | 0.6020067 | -113.0625 | 0.6020067 | -113.0625
|  | 20.18389 | -0.423959 | 20.18389 | -0.423959 | 0.6220736 | -113.0625 | 0.6220736 | -113.0625
|  | 20.16204 | -0.4464833 | 20.16204 | -0.4464833 | 0.6421405 | -113.0625 | 0.6421405 | -113.0625
|  | 20.15476 | -0.466505 | 20.15476 | -0.466505 | 0.6622074 | -113.0625 | 0.6622074 | -113.0625
|  | 20.1329 | -0.487778 | 20.1329 | -0.487778 | 0.6822742 | -113.0625 | 0.6822742 | -113.0625
|  | 20.11833 | -0.5077997 | 20.11833 | -0.5077997 | 0.7023411 | -113.0625 | 0.7023411 | -113.0625
|  | 20.10376 | -0.5290728 | 20.10376 | -0.5290728 | 0.722408 | -113.0625 | 0.722408 | -113.0625
|  | 20.08919 | -0.5503458 | 20.08919 | -0.5503458 | 0.7424749 | -113.0625 | 0.7424749 | -113.0625
|  | 20.07462 | -0.5716188 | 20.07462 | -0.5716188 | 0.7625418 | -113.0625 | 0.7625418 | -113.0625
|  | 20.05277 | -0.5903891 | 20.05277 | -0.5903891 | 0.7826087 | -113.0625 | 0.7826087 | -113.0625
|  | 20.0382 | -0.6116622 | 20.0382 | -0.6116622 | 0.8026756 | -113.0625 | 0.8026756 | -113.0625
|  | 20.02363 | -0.6329352 | 20.02363 | -0.6329352 | 0.8227425 | -113.0625 | 0.8227425 | -113.0625
|  | 20.00906 | -0.6529569 | 20.00906 | -0.6529569 | 0.8428094 | -113.0625 | 0.8428094 | -113.0625
|  | 19.9872 | -0.6729785 | 19.9872 | -0.6729785 | 0.8628763 | -113.0625 | 0.8628763 | -113.0625
|  | 19.97992 | -0.6930002 | 19.97992 | -0.6930002 | 0.8829431 | -113.0625 | 0.8829431 | -113.0625
|  | 19.95806 | -0.7142732 | 19.95806 | -0.7142732 | 0.90301 | -113.0625 | 0.90301 | -113.0625
|  | 19.94349 | -0.7367976 | 19.94349 | -0.7367976 | 0.9230769 | -113.0625 | 0.9230769 | -113.0625
|  | 19.92892 | -0.7555679 | 19.92892 | -0.7555679 | 0.9431438 | -113.0625 | 0.9431438 | -113.0625
|  | 19.90707 | -0.776841 | 19.90707 | -0.776841 | 0.9632107 | -113.0625 | 0.9632107 | -113.0625
|  | 19.8925 | -0.7968627 | 19.8925 | -0.7968627 | 0.9832776 | -113.0625 | 0.9832776 | -113.0625
|  | 19.87064 | -0.8168843 | 19.87064 | -0.8168843 | 1.003344 | -113.0625 | 1.003344 | -113.0625
|  | 19.86336 | -0.8381574 | 19.86336 | -0.8381574 | 1.023411 | -113.0625 | 1.023411 | -113.0625
|  | 19.8415 | -0.858179 | 19.8415 | -0.858179 | 1.043478 | -113.0625 | 1.043478 | -113.0625
|  | 19.82693 | -0.8794521 | 19.82693 | -0.8794521 | 1.063545 | -113.0625 | 1.063545 | -113.0625
|  | 19.81236 | -0.8994737 | 19.81236 | -0.8994737 | 1.083612 | -113.0625 | 1.083612 | -113.0625
|  | 19.79779 | -0.9194954 | 19.79779 | -0.9194954 | 1.103679 | -113.0625 | 1.103679 | -113.0625
|  | 19.77594 | -0.9407684 | 19.77594 | -0.9407684 | 1.123746 | -113.0625 | 1.123746 | -113.0625
|  | 19.75408 | -0.9620415 | 19.75408 | -0.9620415 | 1.143813 | -113.0625 | 1.143813 | -113.0625
|  | 19.73951 | -0.9833145 | 19.73951 | -0.9833145 | 1.16388 | -113.0625 | 1.16388 | -113.0625
|  | 19.72494 | -1.003336 | 19.72494 | -1.003336 | 1.183946 | -113.0625 | 1.183946 | -113.0625
|  | 19.70309 | -1.023358 | 19.70309 | -1.023358 | 1.204013 | -113.0625 | 1.204013 | -113.0625
|  | 19.6958 | -1.042128 | 19.6958 | -1.042128 | 1.22408 | -113.0625 | 1.22408 | -113.0625
|  | 19.67395 | -1.064653 | 19.67395 | -1.064653 | 1.244147 | -113.0625 | 1.244147 | -113.0625
|  | 19.65938 | -1.084674 | 19.65938 | -1.084674 | 1.264214 | -113.0625 | 1.264214 | -113.0625
|  | 19.63753 | -1.104696 | 19.63753 | -1.104696 | 1.284281 | -113.0625 | 1.284281 | -113.0625
|  | 19.62296 | -1.123466 | 19.62296 | -1.123466 | 1.304348 | -113.0625 | 1.304348 | -113.0625
|  | 19.60839 | -1.143488 | 19.60839 | -1.143488 | 1.324415 | -113.0625 | 1.324415 | -113.0625
|  | 19.58653 | -1.164761 | 19.58653 | -1.164761 | 1.344482 | -113.0625 | 1.344482 | -113.0625
|  | 19.57196 | -1.184783 | 19.57196 | -1.184783 | 1.364548 | -113.0625 | 1.364548 | -113.0625
|  | 19.55011 | -1.206056 | 19.55011 | -1.206056 | 1.384615 | -113.0625 | 1.384615 | -113.0625
|  | 19.53554 | -1.227329 | 19.53554 | -1.227329 | 1.404682 | -113.0625 | 1.404682 | -113.0625
|  | 19.52097 | -1.246099 | 19.52097 | -1.246099 | 1.424749 | -113.0625 | 1.424749 | -113.0625
|  | 19.49911 | -1.267372 | 19.49911 | -1.267372 | 1.444816 | -113.0625 | 1.444816 | -113.0625
|  | 19.48454 | -1.287394 | 19.48454 | -1.287394 | 1.464883 | -113.0625 | 1.464883 | -113.0625
|  | 19.46269 | -1.308667 | 19.46269 | -1.308667 | 1.48495 | -113.0625 | 1.48495 | -113.0625
|  | 19.44812 | -1.328688 | 19.44812 | -1.328688 | 1.505017 | -113.0625 | 1.505017 | -113.0625
|  | 19.43355 | -1.351213 | 19.43355 | -1.351213 | 1.525084 | -113.0625 | 1.525084 | -113.0625
|  | 19.41169 | -1.369983 | 19.41169 | -1.369983 | 1.545151 | -113.0625 | 1.545151 | -113.0625
|  | 19.39712 | -1.391256 | 19.39712 | -1.391256 | 1.565217 | -113.0625 | 1.565217 | -113.0625
|  | 19.38255 | -1.411278 | 19.38255 | -1.411278 | 1.585284 | -113.0625 | 1.585284 | -113.0625
|  | 19.3607 | -1.432551 | 19.3607 | -1.432551 | 1.605351 | -113.0625 | 1.605351 | -113.0625
|  | 19.34613 | -1.453824 | 19.34613 | -1.453824 | 1.625418 | -113.0625 | 1.625418 | -113.0625
|  | 19.32427 | -1.472594 | 19.32427 | -1.472594 | 1.645485 | -113.0625 | 1.645485 | -113.0625
|  | 19.3097 | -1.493867 | 19.3097 | -1.493867 | 1.665552 | -113.0625 | 1.665552 | -113.0625
|  | 19.28785 | -1.513889 | 19.28785 | -1.513889 | 1.685619 | -113.0625 | 1.685619 | -113.0625
|  | 19.26599 | -1.535162 | 19.26599 | -1.535162 | 1.705686 | -113.0625 | 1.705686 | -113.0625
|  | 19.25142 | -1.555184 | 19.25142 | -1.555184 | 1.725753 | -113.0625 | 1.725753 | -113.0625
|  | 19.22957 | -1.575205 | 19.22957 | -1.575205 | 1.745819 | -113.0625 | 1.745819 | -113.0625
|  | 19.215 | -1.59773 | 19.215 | -1.59773 | 1.765886 | -113.0625 | 1.765886 | -113.0625
|  | 19.20043 | -1.617751 | 19.20043 | -1.617751 | 1.785953 | -113.0625 | 1.785953 | -113.0625
|  | 19.17857 | -1.639024 | 19.17857 | -1.639024 | 1.80602 | -113.0625 | 1.80602 | -113.0625
|  | 19.16401 | -1.657795 | 19.16401 | -1.657795 | 1.826087 | -113.0625 | 1.826087 | -113.0625
|  | 19.14215 | -1.679068 | 19.14215 | -1.679068 | 1.846154 | -113.0625 | 1.846154 | -113.0625
|  | 19.12758 | -1.699089 | 19.12758 | -1.699089 | 1.866221 | -113.0625 | 1.866221 | -113.0625
|  | 19.11301 | -1.720362 | 19.11301 | -1.720362 | 1.886288 | -113.0625 | 1.886288 | -113.0625
|  | 19.08387 | -1.740384 | 19.08387 | -1.740384 | 1.906355 | -113.0625 | 1.906355 | -113.0625
|  | 19.0693 | -1.761657 | 19.0693 | -1.761657 | 1.926421 | -113.0625 | 1.926421 | -113.0625
|  | 19.05473 | -1.78293 | 19.05473 | -1.78293 | 1.946488 | -113.0625 | 1.946488 | -113.0625
|  | 19.03288 | -1.802952 | 19.03288 | -1.802952 | 1.966555 | -113.0625 | 1.966555 | -113.0625
|  | 19.01831 | -1.822973 | 19.01831 | -1.822973 | 1.986622 | -113.0625 | 1.986622 | -113.0625
|  | 18.99645 | -1.844247 | 18.99645 | -1.844247 | 2.006689 | -113.0625 | 2.006689 | -113.0625
|  | 18.9746 | -1.864268 | 18.9746 | -1.864268 | 2.026756 | -113.0625 | 2.026756 | -113.0625
|  | 18.96003 | -1.885541 | 18.96003 | -1.885541 | 2.046823 | -113.0625 | 2.046823 | -113.0625
|  | 18.93817 | -1.905563 | 18.93817 | -1.905563 | 2.06689 | -113.0625 | 2.06689 | -113.0625
|  | 18.9236 | -1.925585 | 18.9236 | -1.925585 | 2.086957 | -113.0625 | 2.086957 | -113.0625
|  | 18.90175 | -1.946858 | 18.90175 | -1.946858 | 2.107023 | -113.0625 | 2.107023 | -113.0625
|  | 18.87989 | -1.969382 | 18.87989 | -1.969382 | 2.12709 | -113.0625 | 2.12709 | -113.0625
|  | 18.86532 | -1.988152 | 18.86532 | -1.988152 | 2.147157 | -113.0625 | 2.147157 | -113.0625
|  | 18.84347 | -2.009425 | 18.84347 | -2.009425 | 2.167224 | -113.0625 | 2.167224 | -113.0625
|  | 18.82161 | -2.029447 | 18.82161 | -2.029447 | 2.187291 | -113.0625 | 2.187291 | -113.0625
|  | 18.80704 | -2.049469 | 18.80704 | -2.049469 | 2.207358 | -113.0625 | 2.207358 | -113.0625
|  | 18.78519 | -2.070742 | 18.78519 | -2.070742 | 2.227425 | -113.0625 | 2.227425 | -113.0625
|  | 18.76333 | -2.090763 | 18.76333 | -2.090763 | 2.247492 | -113.0625 | 2.247492 | -113.0625
|  | 18.74876 | -2.110785 | 18.74876 | -2.110785 | 2.267559 | -113.0625 | 2.267559 | -113.0625
|  | 18.72691 | -2.132058 | 18.72691 | -2.132058 | 2.287625 | -113.0625 | 2.287625 | -113.0625
|  | 18.70505 | -2.15208 | 18.70505 | -2.15208 | 2.307692 | -113.0625 | 2.307692 | -113.0625
|  | 18.6832 | -2.173353 | 18.6832 | -2.173353 | 2.327759 | -113.0625 | 2.327759 | -113.0625
|  | 18.66863 | -2.194626 | 18.66863 | -2.194626 | 2.347826 | -113.0625 | 2.347826 | -113.0625
|  | 18.64678 | -2.214647 | 18.64678 | -2.214647 | 2.367893 | -113.0625 | 2.367893 | -113.0625
|  | 18.62492 | -2.235921 | 18.62492 | -2.235921 | 2.38796 | -113.0625 | 2.38796 | -113.0625
|  | 18.61035 | -2.255942 | 18.61035 | -2.255942 | 2.408027 | -113.0625 | 2.408027 | -113.0625
|  | 18.5885 | -2.274713 | 18.5885 | -2.274713 | 2.428094 | -113.0625 | 2.428094 | -113.0625
|  | 18.56664 | -2.297237 | 18.56664 | -2.297237 | 2.448161 | -113.0625 | 2.448161 | -113.0625
|  | 18.54479 | -2.317259 | 18.54479 | -2.317259 | 2.468227 | -113.0625 | 2.468227 | -113.0625
|  | 18.53022 | -2.338532 | 18.53022 | -2.338532 | 2.488294 | -113.0625 | 2.488294 | -113.0625
|  | 18.50108 | -2.358553 | 18.50108 | -2.358553 | 2.508361 | -113.0625 | 2.508361 | -113.0625
|  | 18.47922 | -2.378575 | 18.47922 | -2.378575 | 2.528428 | -113.0625 | 2.528428 | -113.0625
|  | 18.46465 | -2.397345 | 18.46465 | -2.397345 | 2.548495 | -113.0625 | 2.548495 | -113.0625
|  | 18.4428 | -2.418618 | 18.4428 | -2.418618 | 2.568562 | -113.0625 | 2.568562 | -113.0625
|  | 18.42094 | -2.43864 | 18.42094 | -2.43864 | 2.588629 | -113.0625 | 2.588629 | -113.0625
|  | 18.39909 | -2.459913 | 18.39909 | -2.459913 | 2.608696 | -113.0625 | 2.608696 | -113.0625
|  | 18.37723 | -2.479935 | 18.37723 | -2.479935 | 2.628763 | -113.0625 | 2.628763 | -113.0625
|  | 18.35538 | -2.499956 | 18.35538 | -2.499956 | 2.648829 | -113.0625 | 2.648829 | -113.0625
|  | 18.33352 | -2.519978 | 18.33352 | -2.519978 | 2.668896 | -113.0625 | 2.668896 | -113.0625
|  | 18.31895 | -2.541251 | 18.31895 | -2.541251 | 2.688963 | -113.0625 | 2.688963 | -113.0625
|  | 18.2971 | -2.562524 | 18.2971 | -2.562524 | 2.70903 | -113.0625 | 2.70903 | -113.0625
|  | 18.26796 | -2.583797 | 18.26796 | -2.583797 | 2.729097 | -113.0625 | 2.729097 | -113.0625
|  | 18.2461 | -2.602567 | 18.2461 | -2.602567 | 2.749164 | -113.0625 | 2.749164 | -113.0625
|  | 18.23153 | -2.62384 | 18.23153 | -2.62384 | 2.769231 | -113.0625 | 2.769231 | -113.0625
|  | 18.20968 | -2.645113 | 18.20968 | -2.645113 | 2.789298 | -113.0625 | 2.789298 | -113.0625
|  | 18.18054 | -2.665135 | 18.18054 | -2.665135 | 2.809365 | -113.0625 | 2.809365 | -113.0625
|  | 18.15869 | -2.685157 | 18.15869 | -2.685157 | 2.829431 | -113.0625 | 2.829431 | -113.0625
|  | 18.14412 | -2.705179 | 18.14412 | -2.705179 | 2.849498 | -113.0625 | 2.849498 | -113.0625
|  | 18.12226 | -2.726452 | 18.12226 | -2.726452 | 2.869565 | -113.0625 | 2.869565 | -113.0625
|  | 18.09312 | -2.746473 | 18.09312 | -2.746473 | 2.889632 | -113.0625 | 2.889632 | -113.0625
|  | 18.07127 | -2.767746 | 18.07127 | -2.767746 | 2.909699 | -113.0625 | 2.909699 | -113.0625
|  | 18.04941 | -2.789019 | 18.04941 | -2.789019 | 2.929766 | -113.0625 | 2.929766 | -113.0625
|  | 18.02756 | -2.809041 | 18.02756 | -2.809041 | 2.949833 | -113.0625 | 2.949833 | -113.0625
|  | 18.0057 | -2.830314 | 18.0057 | -2.830314 | 2.9699 | -113.0625 | 2.9699 | -113.0625
|  | 17.98385 | -2.850336 | 17.98385 | -2.850336 | 2.989967 | -113.0625 | 2.989967 | -113.0625
|  | 17.96199 | -2.871609 | 17.96199 | -2.871609 | 3.010033 | -113.0625 | 3.010033 | -113.0625
|  | 17.94014 | -2.890379 | 17.94014 | -2.890379 | 3.0301 | -113.0625 | 3.0301 | -113.0625
|  | 17.911 | -2.912903 | 17.911 | -2.912903 | 3.050167 | -113.0625 | 3.050167 | -113.0625
|  | 17.88914 | -2.932925 | 17.88914 | -2.932925 | 3.070234 | -113.0625 | 3.070234 | -113.0625
|  | 17.86729 | -2.952947 | 17.86729 | -2.952947 | 3.090301 | -113.0625 | 3.090301 | -113.0625
|  | 17.84543 | -2.97422 | 17.84543 | -2.97422 | 3.110368 | -113.0625 | 3.110368 | -113.0625
|  | 17.82358 | -2.994241 | 17.82358 | -2.994241 | 3.130435 | -113.0625 | 3.130435 | -113.0625
|  | 17.79444 | -3.015514 | 17.79444 | -3.015514 | 3.150502 | -113.0625 | 3.150502 | -113.0625
|  | 17.77258 | -3.035536 | 17.77258 | -3.035536 | 3.170569 | -113.0625 | 3.170569 | -113.0625
|  | 17.74344 | -3.056809 | 17.74344 | -3.056809 | 3.190635 | -113.0625 | 3.190635 | -113.0625
|  | 17.72159 | -3.076831 | 17.72159 | -3.076831 | 3.210702 | -113.0625 | 3.210702 | -113.0625
|  | 17.69973 | -3.098104 | 17.69973 | -3.098104 | 3.230769 | -113.0625 | 3.230769 | -113.0625
|  | 17.6706 | -3.118126 | 17.6706 | -3.118126 | 3.250836 | -113.0625 | 3.250836 | -113.0625
|  | 17.64874 | -3.138147 | 17.64874 | -3.138147 | 3.270903 | -113.0625 | 3.270903 | -113.0625
|  | 17.62689 | -3.15942 | 17.62689 | -3.15942 | 3.29097 | -113.0625 | 3.29097 | -113.0625
|  | 17.59775 | -3.179442 | 17.59775 | -3.179442 | 3.311037 | -113.0625 | 3.311037 | -113.0625
|  | 17.56861 | -3.201966 | 17.56861 | -3.201966 | 3.331104 | -113.0625 | 3.331104 | -113.0625
|  | 17.54675 | -3.221988 | 17.54675 | -3.221988 | 3.351171 | -113.0625 | 3.351171 | -113.0625
|  | 17.51761 | -3.24201 | 17.51761 | -3.24201 | 3.371237 | -113.0625 | 3.371237 | -113.0625
|  | 17.49576 | -3.262031 | 17.49576 | -3.262031 | 3.391304 | -113.0625 | 3.391304 | -113.0625
|  | 17.4739 | -3.282053 | 17.4739 | -3.282053 | 3.411371 | -113.0625 | 3.411371 | -113.0625
|  | 17.44476 | -3.303326 | 17.44476 | -3.303326 | 3.431438 | -113.0625 | 3.431438 | -113.0625
|  | 17.41562 | -3.323348 | 17.41562 | -3.323348 | 3.451505 | -113.0625 | 3.451505 | -113.0625
|  | 17.38648 | -3.344621 | 17.38648 | -3.344621 | 3.471572 | -113.0625 | 3.471572 | -113.0625
|  | 17.36463 | -3.364642 | 17.36463 | -3.364642 | 3.491639 | -113.0625 | 3.491639 | -113.0625
|  | 17.33549 | -3.385915 | 17.33549 | -3.385915 | 3.511706 | -113.0625 | 3.511706 | -113.0625
|  | 17.30635 | -3.405937 | 17.30635 | -3.405937 | 3.531773 | -113.0625 | 3.531773 | -113.0625
|  | 17.27721 | -3.42721 | 17.27721 | -3.42721 | 3.551839 | -113.0625 | 3.551839 | -113.0625
|  | 17.24807 | -3.448483 | 17.24807 | -3.448483 | 3.571906 | -113.0625 | 3.571906 | -113.0625
|  | 17.21893 | -3.468505 | 17.21893 | -3.468505 | 3.591973 | -113.0625 | 3.591973 | -113.0625
|  | 17.19707 | -3.488527 | 17.19707 | -3.488527 | 3.61204 | -113.0625 | 3.61204 | -113.0625
|  | 17.16794 | -3.508548 | 17.16794 | -3.508548 | 3.632107 | -113.0625 | 3.632107 | -113.0625
|  | 17.1388 | -3.529821 | 17.1388 | -3.529821 | 3.652174 | -113.0625 | 3.652174 | -113.0625
|  | 17.10966 | -3.551094 | 17.10966 | -3.551094 | 3.672241 | -113.0625 | 3.672241 | -113.0625
|  | 17.08052 | -3.571116 | 17.08052 | -3.571116 | 3.692308 | -113.0625 | 3.692308 | -113.0625
|  | 17.05138 | -3.591138 | 17.05138 | -3.591138 | 3.712375 | -113.0625 | 3.712375 | -113.0625
|  | 17.02224 | -3.612411 | 17.02224 | -3.612411 | 3.732441 | -113.0625 | 3.732441 | -113.0625
|  | 16.9931 | -3.632432 | 16.9931 | -3.632432 | 3.752508 | -113.0625 | 3.752508 | -113.0625
|  | 16.95667 | -3.653705 | 16.95667 | -3.653705 | 3.772575 | -113.0625 | 3.772575 | -113.0625
|  | 16.92753 | -3.673727 | 16.92753 | -3.673727 | 3.792642 | -113.0625 | 3.792642 | -113.0625
|  | 16.89839 | -3.693749 | 16.89839 | -3.693749 | 3.812709 | -113.0625 | 3.812709 | -113.0625
|  | 16.86925 | -3.71377 | 16.86925 | -3.71377 | 3.832776 | -113.0625 | 3.832776 | -113.0625
|  | 16.84011 | -3.735043 | 16.84011 | -3.735043 | 3.852843 | -113.0625 | 3.852843 | -113.0625
|  | 16.81097 | -3.755065 | 16.81097 | -3.755065 | 3.87291 | -113.0625 | 3.87291 | -113.0625
|  | 16.77455 | -3.776338 | 16.77455 | -3.776338 | 3.892977 | -113.0625 | 3.892977 | -113.0625
|  | 16.73812 | -3.79636 | 16.73812 | -3.79636 | 3.913043 | -113.0625 | 3.913043 | -113.0625
|  | 16.70898 | -3.818884 | 16.70898 | -3.818884 | 3.93311 | -113.0625 | 3.93311 | -113.0625
|  | 16.67256 | -3.837654 | 16.67256 | -3.837654 | 3.953177 | -113.0625 | 3.953177 | -113.0625
|  | 16.63614 | -3.857676 | 16.63614 | -3.857676 | 3.973244 | -113.0625 | 3.973244 | -113.0625
|  | 16.607 | -3.878949 | 16.607 | -3.878949 | 3.993311 | -113.0625 | 3.993311 | -113.0625
|  | 16.57057 | -3.900222 | 16.57057 | -3.900222 | 4.013378 | -113.0625 | 4.013378 | -113.0625
|  | 16.53415 | -3.920244 | 16.53415 | -3.920244 | 4.033445 | -113.0625 | 4.033445 | -113.0625
|  | 16.49772 | -3.940266 | 16.49772 | -3.940266 | 4.053512 | -113.0625 | 4.053512 | -113.0625
|  | 16.4613 | -3.961539 | 16.4613 | -3.961539 | 4.073579 | -113.0625 | 4.073579 | -113.0625
|  | 16.43216 | -3.98156 | 16.43216 | -3.98156 | 4.093645 | -113.0625 | 4.093645 | -113.0625
|  | 16.38845 | -4.002833 | 16.38845 | -4.002833 | 4.113712 | -113.0625 | 4.113712 | -113.0625
|  | 16.35202 | -4.022855 | 16.35202 | -4.022855 | 4.133779 | -113.0625 | 4.133779 | -113.0625
|  | 16.3156 | -4.042877 | 16.3156 | -4.042877 | 4.153846 | -113.0625 | 4.153846 | -113.0625
|  | 16.27917 | -4.065401 | 16.27917 | -4.065401 | 4.173913 | -113.0625 | 4.173913 | -113.0625
|  | 16.23546 | -4.085423 | 16.23546 | -4.085423 | 4.19398 | -113.0625 | 4.19398 | -113.0625
|  | 16.19904 | -4.105444 | 16.19904 | -4.105444 | 4.214047 | -113.0625 | 4.214047 | -113.0625
|  | 16.15533 | -4.125466 | 16.15533 | -4.125466 | 4.234114 | -113.0625 | 4.234114 | -113.0625
|  | 16.11162 | -4.146739 | 16.11162 | -4.146739 | 4.254181 | -113.0625 | 4.254181 | -113.0625
|  | 16.0752 | -4.166761 | 16.0752 | -4.166761 | 4.274247 | -113.0625 | 4.274247 | -113.0625
|  | 16.03149 | -4.188034 | 16.03149 | -4.188034 | 4.294314 | -113.0625 | 4.294314 | -113.0625
|  | 15.98778 | -4.208055 | 15.98778 | -4.208055 | 4.314381 | -113.0625 | 4.314381 | -113.0625
|  | 15.93678 | -4.229328 | 15.93678 | -4.229328 | 4.334448 | -113.0625 | 4.334448 | -113.0625
|  | 15.89307 | -4.250602 | 15.89307 | -4.250602 | 4.354515 | -113.0625 | 4.354515 | -113.0625
|  | 15.84936 | -4.270623 | 15.84936 | -4.270623 | 4.374582 | -113.0625 | 4.374582 | -113.0625
|  | 15.79837 | -4.290645 | 15.79837 | -4.290645 | 4.394649 | -113.0625 | 4.394649 | -113.0625
|  | 15.75466 | -4.311918 | 15.75466 | -4.311918 | 4.414716 | -113.0625 | 4.414716 | -113.0625
|  | 15.70366 | -4.33194 | 15.70366 | -4.33194 | 4.434783 | -113.0625 | 4.434783 | -113.0625
|  | 15.65267 | -4.353213 | 15.65267 | -4.353213 | 4.454849 | -113.0625 | 4.454849 | -113.0625
|  | 15.60168 | -4.371983 | 15.60168 | -4.371983 | 4.474916 | -113.0625 | 4.474916 | -113.0625
|  | 15.55068 | -4.393256 | 15.55068 | -4.393256 | 4.494983 | -113.0625 | 4.494983 | -113.0625
|  | 15.4924 | -4.414529 | 15.4924 | -4.414529 | 4.51505 | -113.0625 | 4.51505 | -113.0625
|  | 15.43412 | -4.437053 | 15.43412 | -4.437053 | 4.535117 | -113.0625 | 4.535117 | -113.0625
|  | 15.37584 | -4.455824 | 15.37584 | -4.455824 | 4.555184 | -113.0625 | 4.555184 | -113.0625
|  | 15.31756 | -4.477097 | 15.31756 | -4.477097 | 4.575251 | -113.0625 | 4.575251 | -113.0625
|  | 15.25928 | -4.497118 | 15.25928 | -4.497118 | 4.595318 | -113.0625 | 4.595318 | -113.0625
|  | 15.19372 | -4.51714 | 15.19372 | -4.51714 | 4.615385 | -113.0625 | 4.615385 | -113.0625
|  | 15.12087 | -4.538413 | 15.12087 | -4.538413 | 4.635452 | -113.0625 | 4.635452 | -113.0625
|  | 15.04802 | -4.558435 | 15.04802 | -4.558435 | 4.655518 | -113.0625 | 4.655518 | -113.0625
|  | 14.97517 | -4.579708 | 14.97517 | -4.579708 | 4.675585 | -113.0625 | 4.675585 | -113.0625
|  | 14.90232 | -4.599729 | 14.90232 | -4.599729 | 4.695652 | -113.0625 | 4.695652 | -113.0625
|  | 14.82947 | -4.619751 | 14.82947 | -4.619751 | 4.715719 | -113.0625 | 4.715719 | -113.0625
|  | 14.74205 | -4.641024 | 14.74205 | -4.641024 | 4.735786 | -113.0625 | 4.735786 | -113.0625
|  | 14.66192 | -4.662297 | 14.66192 | -4.662297 | 4.755853 | -113.0625 | 4.755853 | -113.0625
|  | 14.56722 | -4.682319 | 14.56722 | -4.682319 | 4.77592 | -113.0625 | 4.77592 | -113.0625
|  | 14.47251 | -4.703592 | 14.47251 | -4.703592 | 4.795987 | -113.0625 | 4.795987 | -113.0625
|  | 14.37052 | -4.723614 | 14.37052 | -4.723614 | 4.816054 | -113.0625 | 4.816054 | -113.0625
|  | 14.26125 | -4.742384 | 14.26125 | -4.742384 | 4.83612 | -113.0625 | 4.83612 | -113.0625
|  | 14.13012 | -4.764908 | 14.13012 | -4.764908 | 4.856187 | -113.0625 | 4.856187 | -113.0625
|  | 13.99171 | -4.78493 | 13.99171 | -4.78493 | 4.876254 | -113.0625 | 4.876254 | -113.0625
|  | 13.82415 | -4.806203 | 13.82415 | -4.806203 | 4.896321 | -113.0625 | 4.896321 | -113.0625
|  | 13.64203 | -4.826225 | 13.64203 | -4.826225 | 4.916388 | -113.0625 | 4.916388 | -113.0625
|  | 13.31421 | -4.846246 | 13.31421 | -4.846246 | 4.936455 | -113.0625 | 4.936455 | -113.0625
|  | 12.62943 | -4.868771 | 12.62943 | -4.868771 | 4.956522 | -113.0625 | 4.956522 | -113.0625
|  | 11.79166 | -4.890044 | 11.79166 | -4.890044 | 4.976589 | -113.0625 | 4.976589 | -113.0625
|  | 10.71349 | -4.910065 | 10.71349 | -4.910065 | 4.996656 | -113.0625 | 4.996656 | -113.0625
|  | 9.096236 | -4.931338 | 9.096236 | -4.931338 | 5.016722 | -113.0625 | 5.016722 | -113.0625
|  | 7.049172 | -4.95136 | 7.049172 | -4.95136 | 5.036789 | -113.0625 | 5.036789 | -113.0625
|  | 4.980253 | -4.972633 | 4.980253 | -4.972633 | 5.056856 | -113.0625 | 5.056856 | -113.0625
|  | 2.124561 | -4.992655 | 2.124561 | -4.992655 | 5.076923 | -113.0625 | 5.076923 | -113.0625
|  | 0.5364474 | -5.011425 | 0.5364474 | -5.011425 | 5.09699 | -113.0625 | 5.09699 | -113.0625
|  | -0.7894092 | -5.031447 | -0.7894092 | -5.031447 | 5.117057 | -113.0625 | 5.117057 | -113.0625
|  | -1.510617 | -5.051469 | -1.510617 | -5.051469 | 5.137124 | -113.0625 | 5.137124 | -113.0625
|  | -1.568896 | -5.07149 | -1.568896 | -5.07149 | 5.157191 | -113.0625 | 5.157191 | -113.0625
|  | -1.590751 | -5.091512 | -1.590751 | -5.091512 | 5.177258 | -113.0625 | 5.177258 | -113.0625
|  | -1.612606 | -5.112785 | -1.612606 | -5.112785 | 5.197324 | -113.0625 | 5.197324 | -113.0625
|  | -1.634461 | -5.132807 | -1.634461 | -5.132807 | 5.217391 | -113.0625 | 5.217391 | -113.0625
|  | -1.641746 | -5.152828 | -1.641746 | -5.152828 | 5.237458 | -113.0625 | 5.237458 | -113.0625
|  | -1.656316 | -5.174101 | -1.656316 | -5.174101 | 5.257525 | -113.0625 | 5.257525 | -113.0625
|  | -1.670885 | -5.194123 | -1.670885 | -5.194123 | 5.277592 | -113.0625 | 5.277592 | -113.0625
|  | -1.67817 | -5.215396 | -1.67817 | -5.215396 | 5.297659 | -113.0625 | 5.297659 | -113.0625
|  | -1.69274 | -5.235418 | -1.69274 | -5.235418 | 5.317726 | -113.0625 | 5.317726 | -113.0625
|  | -1.69274 | -5.256691 | -1.69274 | -5.256691 | 5.337793 | -113.0625 | 5.337793 | -113.0625
|  | -1.70731 | -5.276712 | -1.70731 | -5.276712 | 5.35786 | -113.0625 | 5.35786 | -113.0625
|  | -1.714595 | -5.297985 | -1.714595 | -5.297985 | 5.377926 | -113.0625 | 5.377926 | -113.0625
|  | -1.72188 | -5.319258 | -1.72188 | -5.319258 | 5.397993 | -113.0625 | 5.397993 | -113.0625
|  | -1.729165 | -5.33928 | -1.729165 | -5.33928 | 5.41806 | -113.0625 | 5.41806 | -113.0625
|  | -1.729165 | -5.35805 | -1.729165 | -5.35805 | 5.438127 | -113.0625 | 5.438127 | -113.0625
|  | -1.743735 | -5.379323 | -1.743735 | -5.379323 | 5.458194 | -113.0625 | 5.458194 | -113.0625
|  | -1.75102 | -5.400596 | -1.75102 | -5.400596 | 5.478261 | -113.0625 | 5.478261 | -113.0625
|  | -1.75102 | -5.420618 | -1.75102 | -5.420618 | 5.498328 | -113.0625 | 5.498328 | -113.0625
|  | -1.758304 | -5.441891 | -1.758304 | -5.441891 | 5.518395 | -113.0625 | 5.518395 | -113.0625
|  | -1.765589 | -5.463164 | -1.765589 | -5.463164 | 5.538462 | -113.0625 | 5.538462 | -113.0625
|  | -1.772874 | -5.483186 | -1.772874 | -5.483186 | 5.558528 | -113.0625 | 5.558528 | -113.0625
|  | -1.772874 | -5.503208 | -1.772874 | -5.503208 | 5.578595 | -113.0625 | 5.578595 | -113.0625
|  | -1.780159 | -5.524481 | -1.780159 | -5.524481 | 5.598662 | -113.0625 | 5.598662 | -113.0625
|  | -1.787444 | -5.544502 | -1.787444 | -5.544502 | 5.618729 | -113.0625 | 5.618729 | -113.0625
|  | -1.787444 | -5.565775 | -1.787444 | -5.565775 | 5.638796 | -113.0625 | 5.638796 | -113.0625
|  | -1.794729 | -5.585797 | -1.794729 | -5.585797 | 5.658863 | -113.0625 | 5.658863 | -113.0625
|  | -1.802014 | -5.605819 | -1.802014 | -5.605819 | 5.67893 | -113.0625 | 5.67893 | -113.0625
|  | -1.802014 | -5.627092 | -1.802014 | -5.627092 | 5.698997 | -113.0625 | 5.698997 | -113.0625
|  | -1.809299 | -5.648365 | -1.809299 | -5.648365 | 5.719064 | -113.0625 | 5.719064 | -113.0625
|  | -1.809299 | -5.669638 | -1.809299 | -5.669638 | 5.73913 | -113.0625 | 5.73913 | -113.0625
|  | -1.816584 | -5.689659 | -1.816584 | -5.689659 | 5.759197 | -113.0625 | 5.759197 | -113.0625
|  | -1.816584 | -5.709681 | -1.816584 | -5.709681 | 5.779264 | -113.0625 | 5.779264 | -113.0625
|  | -1.823869 | -5.729703 | -1.823869 | -5.729703 | 5.799331 | -113.0625 | 5.799331 | -113.0625
|  | -1.823869 | -5.750976 | -1.823869 | -5.750976 | 5.819398 | -113.0625 | 5.819398 | -113.0625
|  | -1.831154 | -5.770997 | -1.831154 | -5.770997 | 5.839465 | -113.0625 | 5.839465 | -113.0625
|  | -1.838439 | -5.79227 | -1.838439 | -5.79227 | 5.859532 | -113.0625 | 5.859532 | -113.0625
|  | -1.838439 | -5.812292 | -1.838439 | -5.812292 | 5.879599 | -113.0625 | 5.879599 | -113.0625
|  | -1.845724 | -5.832314 | -1.845724 | -5.832314 | 5.899666 | -113.0625 | 5.899666 | -113.0625
|  | -1.845724 | -5.853587 | -1.845724 | -5.853587 | 5.919732 | -113.0625 | 5.919732 | -113.0625
|  | -1.853009 | -5.87486 | -1.853009 | -5.87486 | 5.939799 | -113.0625 | 5.939799 | -113.0625
|  | -1.853009 | -5.894882 | -1.853009 | -5.894882 | 5.959866 | -113.0625 | 5.959866 | -113.0625
|  | -1.860293 | -5.916155 | -1.860293 | -5.916155 | 5.979933 | -113.0625 | 5.979933 | -113.0625
|  | -1.867578 | -5.937428 | -1.867578 | -5.937428 | 6 | -113.0625 | 6 | -113.0625

## Celltype
Cell type
Name | Bosch
Parameter | Value | Unit
Base Doping | p-type
Cell Area | 6095.35 | cm2
α (Current Coeff.) | 0 | mA/(K*cm2)
β (Voltage Coeff.) | 0 | mV/K
κ (IV Curve Corr.) | 0 | Ohm*cm2/K
Temperature Sensor | Fixed Temperature(25°C)
IatV_D1: at Voltage | -8000 | mV
IatV_D2: at Voltage | -12000 | mV
IatV_D3: at Voltage | -14000 | mV
Rp: Start Voltage | -1000 | mV
Rp: End Voltage | 1000 | mV
Rp adjustment: Slope | 1
Rp adjustment: Offset | 0
VrevMin: Current Limit | -16 | A
IatV_L1: at Voltage | 500 | mV
IatV_L2: at Voltage | 400 | mV
IatV_L3: at Voltage | 600 | mV
Curve Optimization (light steps) | disabled
Comment | no comment