## IV-Summary
IV-Summary |  | Step Name | newstep 1 |  | Step Name | newstep 1 |  | Step Name | newstep 1
Serial Number | sn18446244078557456230 | Input Parameters |  |  | Data series | IV Curve |  | Data series | Raw IV Data
Start Time | 2024-06-14 13:56
Comment |  | Parameter | Value | Unit | Parameter | Value | Unit | Parameter | Value | Unit
Lot |  | StepType | voltage_sweep_standard |  | Isc | 2.578323 | A | Isc | 2.578323 | A
Recipe | AM 1.5G | StartVoltage | 0 | V | Voc | 19.49547 | V | Voc | 19.49547 | V
User | engineer | EndVoltage | 6 | V | FF | 70.47411 | % | FF | 70.47411 | %
User Groups | Engineer | MeasurementTime | 200 | ms | Vmpp | 15.18839 | V | Vmpp | 15.18839 | V
Master Device | IV | SampleCount | 300 |  | Impp | 2.332324 | A | Impp | 2.332324 | A
Started by | LabStatusLine (button start) | PreMeasurementDelay | 2000 | ms | Pmpp | 35.42424 | W | Pmpp | 35.42424 | W
Version | SinusGUI v2.526 b01 (b7453.24232#32) | MinSettlingTime | 50 | µs | Idmpp |  | A | Idmpp |  | A
Save Time | 2024-06-14 13:57 | IntensityCorrection | no |  | ETA | 11.62337 | % | ETA | 11.62337 | %
Cell Type | Bosch | TemperatureCorrection | no |  | IatV_L1_current |  | A | IatV_L1_current |  | A
Line Resistance [mOhm] | 0 | CurrentAmplifier | low |  | IatV_L1_voltage | 0.5 | V | IatV_L1_voltage | 0.5 | V
Firmware | 1.07.21 (1#[Release4Bootloader_Outdoor]2#[Mar 29 2019]3#[14:36:23]) | VoltageAmplifier | low |  | IatV_L2_current |  | A | IatV_L2_current |  | A
FPGA | T2-10.2 | DataPointDistribution | linear |  | IatV_L2_voltage | 0.4 | V | IatV_L2_voltage | 0.4 | V
[5 empty] | IatV_L3_current |  | A | IatV_L3_current |  | A
[5 empty] | IatV_L3_voltage | 0.6 | V | IatV_L3_voltage | 0.6 | V
[5 empty] | Area | 6095.35 | cm2 | Area | 6095.35 | cm2
[5 empty] | Temperature | 25 | °C | Temperature | 25 | °C
[5 empty] | Ifor05 |  | A | Ifor05 |  | A

## IV-Raw
IV-Raw |  | Step Name | newstep 1 | Step Name | newstep 1 | Step Name | newstep 1 | Step Name | newstep 1
Serial Number | sn18446244078557456230 | Data series | IV Curve | Data series | Raw IV Data | Data series | Intensity (raw data) | Data series | Intensity
Start Time | 2024-06-14 13:56
Comment |  | Voltage [V] | Current [A] | Voltage [V] | Current [A] | Set Voltage [V] | E | Set Voltage [V] | E
Lot |  | 19.49911 | 0.007758399 | 19.49911 | 0.007758399 | 0 | -113.0625 | 0 | -113.0625
Recipe | AM 1.5G | 19.49911 | 0.007758399 | 19.49911 | 0.007758399 | 0.02006689 | -113.0625 | 0.02006689 | -113.0625
User | engineer | 19.49911 | 0.006507044 | 19.49911 | 0.006507044 | 0.04013378 | -113.0625 | 0.04013378 | -113.0625
User Groups | Engineer | 19.49911 | 0.007758399 | 19.49911 | 0.007758399 | 0.06020067 | -113.0625 | 0.06020067 | -113.0625
Master Device | IV | 19.49911 | 0.007758399 | 19.49911 | 0.007758399 | 0.08026756 | -113.0625 | 0.08026756 | -113.0625
Started by | LabStatusLine (button start) | 19.49911 | 0.007758399 | 19.49911 | 0.007758399 | 0.1003344 | -113.0625 | 0.1003344 | -113.0625
Version | SinusGUI v2.526 b01 (b7453.24232#32) | 19.49911 | 0.006507044 | 19.49911 | 0.006507044 | 0.1204013 | -113.0625 | 0.1204013 | -113.0625
Save Time | 2024-06-14 13:57 | 19.49911 | 0.006507044 | 19.49911 | 0.006507044 | 0.1404682 | -113.0625 | 0.1404682 | -113.0625
Cell Type | Bosch | 19.49911 | 0.007758399 | 19.49911 | 0.007758399 | 0.1605351 | -113.0625 | 0.1605351 | -113.0625
Line Resistance [mOhm] | 0 | 19.49911 | 0.007758399 | 19.49911 | 0.007758399 | 0.180602 | -113.0625 | 0.180602 | -113.0625
Firmware | 1.07.21 (1#[Release4Bootloader_Outdoor]2#[Mar 29 2019]3#[14:36:23]) | 19.49911 | 0.006507044 | 19.49911 | 0.006507044 | 0.2006689 | -113.0625 | 0.2006689 | -113.0625
FPGA | T2-10.2 | 19.49911 | 0.006507044 | 19.49911 | 0.006507044 | 0.2207358 | -113.0625 | 0.2207358 | -113.0625
|  | 19.49911 | 0.006507044 | 19.49911 | 0.006507044 | 0.2408027 | -113.0625 | 0.2408027 | -113.0625
|  | 19.49911 | 0.006507044 | 19.49911 | 0.006507044 | 0.2608696 | -113.0625 | 0.2608696 | -113.0625
|  | 19.49183 | -0.001001084 | 19.49183 | -0.001001084 | 0.2809365 | -113.0625 | 0.2809365 | -113.0625
|  | 19.44812 | -0.04980392 | 19.44812 | -0.04980392 | 0.3010033 | -113.0625 | 0.3010033 | -113.0625
|  | 19.38984 | -0.1073662 | 19.38984 | -0.1073662 | 0.3210702 | -113.0625 | 0.3210702 | -113.0625
|  | 19.3607 | -0.1336447 | 19.3607 | -0.1336447 | 0.3411371 | -113.0625 | 0.3411371 | -113.0625
|  | 19.33884 | -0.1549177 | 19.33884 | -0.1549177 | 0.361204 | -113.0625 | 0.361204 | -113.0625
|  | 19.31699 | -0.1761907 | 19.31699 | -0.1761907 | 0.3812709 | -113.0625 | 0.3812709 | -113.0625
|  | 19.28785 | -0.1987151 | 19.28785 | -0.1987151 | 0.4013378 | -113.0625 | 0.4013378 | -113.0625
|  | 19.27328 | -0.2187368 | 19.27328 | -0.2187368 | 0.4214047 | -113.0625 | 0.4214047 | -113.0625
|  | 19.25142 | -0.2387585 | 19.25142 | -0.2387585 | 0.4414716 | -113.0625 | 0.4414716 | -113.0625
|  | 19.22957 | -0.2600315 | 19.22957 | -0.2600315 | 0.4615385 | -113.0625 | 0.4615385 | -113.0625
|  | 19.20771 | -0.2813045 | 19.20771 | -0.2813045 | 0.4816054 | -113.0625 | 0.4816054 | -113.0625
|  | 19.18586 | -0.3025776 | 19.18586 | -0.3025776 | 0.5016722 | -113.0625 | 0.5016722 | -113.0625
|  | 19.16401 | -0.3225992 | 19.16401 | -0.3225992 | 0.5217391 | -113.0625 | 0.5217391 | -113.0625
|  | 19.14215 | -0.3426209 | 19.14215 | -0.3426209 | 0.541806 | -113.0625 | 0.541806 | -113.0625
|  | 19.1203 | -0.3626426 | 19.1203 | -0.3626426 | 0.5618729 | -113.0625 | 0.5618729 | -113.0625
|  | 19.09844 | -0.3839156 | 19.09844 | -0.3839156 | 0.5819398 | -113.0625 | 0.5819398 | -113.0625
|  | 19.07659 | -0.4051886 | 19.07659 | -0.4051886 | 0.6020067 | -113.0625 | 0.6020067 | -113.0625
|  | 19.05473 | -0.4252103 | 19.05473 | -0.4252103 | 0.6220736 | -113.0625 | 0.6220736 | -113.0625
|  | 19.02559 | -0.4464833 | 19.02559 | -0.4464833 | 0.6421405 | -113.0625 | 0.6421405 | -113.0625
|  | 19.00374 | -0.4677564 | 19.00374 | -0.4677564 | 0.6622074 | -113.0625 | 0.6622074 | -113.0625
|  | 18.98188 | -0.487778 | 18.98188 | -0.487778 | 0.6822742 | -113.0625 | 0.6822742 | -113.0625
|  | 18.96003 | -0.5065484 | 18.96003 | -0.5065484 | 0.7023411 | -113.0625 | 0.7023411 | -113.0625
|  | 18.93817 | -0.5290728 | 18.93817 | -0.5290728 | 0.722408 | -113.0625 | 0.722408 | -113.0625
|  | 18.90903 | -0.5490944 | 18.90903 | -0.5490944 | 0.7424749 | -113.0625 | 0.7424749 | -113.0625
|  | 18.88718 | -0.5703675 | 18.88718 | -0.5703675 | 0.7625418 | -113.0625 | 0.7625418 | -113.0625
|  | 18.86532 | -0.5903891 | 18.86532 | -0.5903891 | 0.7826087 | -113.0625 | 0.7826087 | -113.0625
|  | 18.84347 | -0.6104108 | 18.84347 | -0.6104108 | 0.8026756 | -113.0625 | 0.8026756 | -113.0625
|  | 18.82161 | -0.6316838 | 18.82161 | -0.6316838 | 0.8227425 | -113.0625 | 0.8227425 | -113.0625
|  | 18.79247 | -0.6529569 | 18.79247 | -0.6529569 | 0.8428094 | -113.0625 | 0.8428094 | -113.0625
|  | 18.77062 | -0.6729785 | 18.77062 | -0.6729785 | 0.8628763 | -113.0625 | 0.8628763 | -113.0625
|  | 18.74876 | -0.6930002 | 18.74876 | -0.6930002 | 0.8829431 | -113.0625 | 0.8829431 | -113.0625
|  | 18.72691 | -0.7142732 | 18.72691 | -0.7142732 | 0.90301 | -113.0625 | 0.90301 | -113.0625
|  | 18.69777 | -0.7342949 | 18.69777 | -0.7342949 | 0.9230769 | -113.0625 | 0.9230769 | -113.0625
|  | 18.67592 | -0.7543166 | 18.67592 | -0.7543166 | 0.9431438 | -113.0625 | 0.9431438 | -113.0625
|  | 18.64678 | -0.7755896 | 18.64678 | -0.7755896 | 0.9632107 | -113.0625 | 0.9632107 | -113.0625
|  | 18.62492 | -0.7956113 | 18.62492 | -0.7956113 | 0.9832776 | -113.0625 | 0.9832776 | -113.0625
|  | 18.59578 | -0.8181357 | 18.59578 | -0.8181357 | 1.003344 | -113.0625 | 1.003344 | -113.0625
|  | 18.57393 | -0.8381574 | 18.57393 | -0.8381574 | 1.023411 | -113.0625 | 1.023411 | -113.0625
|  | 18.54479 | -0.858179 | 18.54479 | -0.858179 | 1.043478 | -113.0625 | 1.043478 | -113.0625
|  | 18.52293 | -0.8794521 | 18.52293 | -0.8794521 | 1.063545 | -113.0625 | 1.063545 | -113.0625
|  | 18.49379 | -0.8994737 | 18.49379 | -0.8994737 | 1.083612 | -113.0625 | 1.083612 | -113.0625
|  | 18.47194 | -0.9194954 | 18.47194 | -0.9194954 | 1.103679 | -113.0625 | 1.103679 | -113.0625
|  | 18.4428 | -0.9407684 | 18.4428 | -0.9407684 | 1.123746 | -113.0625 | 1.123746 | -113.0625
|  | 18.41366 | -0.9607901 | 18.41366 | -0.9607901 | 1.143813 | -113.0625 | 1.143813 | -113.0625
|  | 18.38452 | -0.9820631 | 18.38452 | -0.9820631 | 1.16388 | -113.0625 | 1.16388 | -113.0625
|  | 18.36266 | -1.002085 | 18.36266 | -1.002085 | 1.183946 | -113.0625 | 1.183946 | -113.0625
|  | 18.33352 | -1.022106 | 18.33352 | -1.022106 | 1.204013 | -113.0625 | 1.204013 | -113.0625
|  | 18.30438 | -1.04338 | 18.30438 | -1.04338 | 1.22408 | -113.0625 | 1.22408 | -113.0625
|  | 18.27524 | -1.064653 | 18.27524 | -1.064653 | 1.244147 | -113.0625 | 1.244147 | -113.0625
|  | 18.2461 | -1.084674 | 18.2461 | -1.084674 | 1.264214 | -113.0625 | 1.264214 | -113.0625
|  | 18.22425 | -1.104696 | 18.22425 | -1.104696 | 1.284281 | -113.0625 | 1.284281 | -113.0625
|  | 18.19511 | -1.122215 | 18.19511 | -1.122215 | 1.304348 | -113.0625 | 1.304348 | -113.0625
|  | 18.16597 | -1.143488 | 18.16597 | -1.143488 | 1.324415 | -113.0625 | 1.324415 | -113.0625
|  | 18.13683 | -1.16351 | 18.13683 | -1.16351 | 1.344482 | -113.0625 | 1.344482 | -113.0625
|  | 18.10769 | -1.184783 | 18.10769 | -1.184783 | 1.364548 | -113.0625 | 1.364548 | -113.0625
|  | 18.07855 | -1.204804 | 18.07855 | -1.204804 | 1.384615 | -113.0625 | 1.384615 | -113.0625
|  | 18.04941 | -1.226077 | 18.04941 | -1.226077 | 1.404682 | -113.0625 | 1.404682 | -113.0625
|  | 18.02027 | -1.246099 | 18.02027 | -1.246099 | 1.424749 | -113.0625 | 1.424749 | -113.0625
|  | 17.98385 | -1.267372 | 17.98385 | -1.267372 | 1.444816 | -113.0625 | 1.444816 | -113.0625
|  | 17.95471 | -1.288645 | 17.95471 | -1.288645 | 1.464883 | -113.0625 | 1.464883 | -113.0625
|  | 17.92557 | -1.308667 | 17.92557 | -1.308667 | 1.48495 | -113.0625 | 1.48495 | -113.0625
|  | 17.88914 | -1.328688 | 17.88914 | -1.328688 | 1.505017 | -113.0625 | 1.505017 | -113.0625
|  | 17.86 | -1.349961 | 17.86 | -1.349961 | 1.525084 | -113.0625 | 1.525084 | -113.0625
|  | 17.83086 | -1.369983 | 17.83086 | -1.369983 | 1.545151 | -113.0625 | 1.545151 | -113.0625
|  | 17.80172 | -1.390005 | 17.80172 | -1.390005 | 1.565217 | -113.0625 | 1.565217 | -113.0625
|  | 17.7653 | -1.411278 | 17.7653 | -1.411278 | 1.585284 | -113.0625 | 1.585284 | -113.0625
|  | 17.72159 | -1.433802 | 17.72159 | -1.433802 | 1.605351 | -113.0625 | 1.605351 | -113.0625
|  | 17.69245 | -1.453824 | 17.69245 | -1.453824 | 1.625418 | -113.0625 | 1.625418 | -113.0625
|  | 17.66331 | -1.472594 | 17.66331 | -1.472594 | 1.645485 | -113.0625 | 1.645485 | -113.0625
|  | 17.62689 | -1.493867 | 17.62689 | -1.493867 | 1.665552 | -113.0625 | 1.665552 | -113.0625
|  | 17.59046 | -1.513889 | 17.59046 | -1.513889 | 1.685619 | -113.0625 | 1.685619 | -113.0625
|  | 17.55404 | -1.535162 | 17.55404 | -1.535162 | 1.705686 | -113.0625 | 1.705686 | -113.0625
|  | 17.51761 | -1.555184 | 17.51761 | -1.555184 | 1.725753 | -113.0625 | 1.725753 | -113.0625
|  | 17.48119 | -1.575205 | 17.48119 | -1.575205 | 1.745819 | -113.0625 | 1.745819 | -113.0625
|  | 17.44476 | -1.596478 | 17.44476 | -1.596478 | 1.765886 | -113.0625 | 1.765886 | -113.0625
|  | 17.40834 | -1.6165 | 17.40834 | -1.6165 | 1.785953 | -113.0625 | 1.785953 | -113.0625
|  | 17.36463 | -1.637773 | 17.36463 | -1.637773 | 1.80602 | -113.0625 | 1.80602 | -113.0625
|  | 17.3282 | -1.659046 | 17.3282 | -1.659046 | 1.826087 | -113.0625 | 1.826087 | -113.0625
|  | 17.28449 | -1.679068 | 17.28449 | -1.679068 | 1.846154 | -113.0625 | 1.846154 | -113.0625
|  | 17.24807 | -1.700341 | 17.24807 | -1.700341 | 1.866221 | -113.0625 | 1.866221 | -113.0625
|  | 17.21164 | -1.720362 | 17.21164 | -1.720362 | 1.886288 | -113.0625 | 1.886288 | -113.0625
|  | 17.16794 | -1.739133 | 17.16794 | -1.739133 | 1.906355 | -113.0625 | 1.906355 | -113.0625
|  | 17.12423 | -1.760406 | 17.12423 | -1.760406 | 1.926421 | -113.0625 | 1.926421 | -113.0625
|  | 17.07323 | -1.781679 | 17.07323 | -1.781679 | 1.946488 | -113.0625 | 1.946488 | -113.0625
|  | 17.03681 | -1.8017 | 17.03681 | -1.8017 | 1.966555 | -113.0625 | 1.966555 | -113.0625
|  | 16.98581 | -1.822973 | 16.98581 | -1.822973 | 1.986622 | -113.0625 | 1.986622 | -113.0625
|  | 16.9421 | -1.844247 | 16.9421 | -1.844247 | 2.006689 | -113.0625 | 2.006689 | -113.0625
|  | 16.89111 | -1.864268 | 16.89111 | -1.864268 | 2.026756 | -113.0625 | 2.026756 | -113.0625
|  | 16.84011 | -1.885541 | 16.84011 | -1.885541 | 2.046823 | -113.0625 | 2.046823 | -113.0625
|  | 16.78912 | -1.905563 | 16.78912 | -1.905563 | 2.06689 | -113.0625 | 2.06689 | -113.0625
|  | 16.74541 | -1.925585 | 16.74541 | -1.925585 | 2.086957 | -113.0625 | 2.086957 | -113.0625
|  | 16.69441 | -1.946858 | 16.69441 | -1.946858 | 2.107023 | -113.0625 | 2.107023 | -113.0625
|  | 16.63614 | -1.966879 | 16.63614 | -1.966879 | 2.12709 | -113.0625 | 2.12709 | -113.0625
|  | 16.57786 | -1.986901 | 16.57786 | -1.986901 | 2.147157 | -113.0625 | 2.147157 | -113.0625
|  | 16.51958 | -2.008174 | 16.51958 | -2.008174 | 2.167224 | -113.0625 | 2.167224 | -113.0625
|  | 16.4613 | -2.028196 | 16.4613 | -2.028196 | 2.187291 | -113.0625 | 2.187291 | -113.0625
|  | 16.39573 | -2.05072 | 16.39573 | -2.05072 | 2.207358 | -113.0625 | 2.207358 | -113.0625
|  | 16.33745 | -2.06949 | 16.33745 | -2.06949 | 2.227425 | -113.0625 | 2.227425 | -113.0625
|  | 16.27189 | -2.090763 | 16.27189 | -2.090763 | 2.247492 | -113.0625 | 2.247492 | -113.0625
|  | 16.19904 | -2.110785 | 16.19904 | -2.110785 | 2.267559 | -113.0625 | 2.267559 | -113.0625
|  | 16.13348 | -2.132058 | 16.13348 | -2.132058 | 2.287625 | -113.0625 | 2.287625 | -113.0625
|  | 16.05334 | -2.15208 | 16.05334 | -2.15208 | 2.307692 | -113.0625 | 2.307692 | -113.0625
|  | 15.97321 | -2.173353 | 15.97321 | -2.173353 | 2.327759 | -113.0625 | 2.327759 | -113.0625
|  | 15.90036 | -2.193374 | 15.90036 | -2.193374 | 2.347826 | -113.0625 | 2.347826 | -113.0625
|  | 15.80565 | -2.214647 | 15.80565 | -2.214647 | 2.367893 | -113.0625 | 2.367893 | -113.0625
|  | 15.71823 | -2.234669 | 15.71823 | -2.234669 | 2.38796 | -113.0625 | 2.38796 | -113.0625
|  | 15.62353 | -2.254691 | 15.62353 | -2.254691 | 2.408027 | -113.0625 | 2.408027 | -113.0625
|  | 15.51426 | -2.275964 | 15.51426 | -2.275964 | 2.428094 | -113.0625 | 2.428094 | -113.0625
|  | 15.40498 | -2.295986 | 15.40498 | -2.295986 | 2.448161 | -113.0625 | 2.448161 | -113.0625
|  | 15.28114 | -2.317259 | 15.28114 | -2.317259 | 2.468227 | -113.0625 | 2.468227 | -113.0625
|  | 15.15001 | -2.338532 | 15.15001 | -2.338532 | 2.488294 | -113.0625 | 2.488294 | -113.0625
|  | 15.0116 | -2.357302 | 15.0116 | -2.357302 | 2.508361 | -113.0625 | 2.508361 | -113.0625
|  | 14.85133 | -2.378575 | 14.85133 | -2.378575 | 2.528428 | -113.0625 | 2.528428 | -113.0625
|  | 14.66192 | -2.396094 | 14.66192 | -2.396094 | 2.548495 | -113.0625 | 2.548495 | -113.0625
|  | 14.45066 | -2.417367 | 14.45066 | -2.417367 | 2.568562 | -113.0625 | 2.568562 | -113.0625
|  | 14.19569 | -2.437389 | 14.19569 | -2.437389 | 2.588629 | -113.0625 | 2.588629 | -113.0625
|  | 13.84601 | -2.458662 | 13.84601 | -2.458662 | 2.608696 | -113.0625 | 2.608696 | -113.0625
|  | 13.29235 | -2.478683 | 13.29235 | -2.478683 | 2.628763 | -113.0625 | 2.628763 | -113.0625
|  | 11.98107 | -2.501208 | 11.98107 | -2.501208 | 2.648829 | -113.0625 | 2.648829 | -113.0625
|  | 9.176371 | -2.523732 | 9.176371 | -2.523732 | 2.668896 | -113.0625 | 2.668896 | -113.0625
|  | 4.914688 | -2.543754 | 4.914688 | -2.543754 | 2.688963 | -113.0625 | 2.688963 | -113.0625
|  | 1.73846 | -2.565027 | 1.73846 | -2.565027 | 2.70903 | -113.0625 | 2.70903 | -113.0625
|  | -1.051667 | -2.5863 | -1.051667 | -2.5863 | 2.729097 | -113.0625 | 2.729097 | -113.0625
|  | -1.408628 | -2.601316 | -1.408628 | -2.601316 | 2.749164 | -113.0625 | 2.749164 | -113.0625
|  | -1.459622 | -2.622589 | -1.459622 | -2.622589 | 2.769231 | -113.0625 | 2.769231 | -113.0625
|  | -1.481477 | -2.643862 | -1.481477 | -2.643862 | 2.789298 | -113.0625 | 2.789298 | -113.0625
|  | -1.503332 | -2.666387 | -1.503332 | -2.666387 | 2.809365 | -113.0625 | 2.809365 | -113.0625
|  | -1.517902 | -2.685157 | -1.517902 | -2.685157 | 2.829431 | -113.0625 | 2.829431 | -113.0625
|  | -1.532472 | -2.705179 | -1.532472 | -2.705179 | 2.849498 | -113.0625 | 2.849498 | -113.0625
|  | -1.547042 | -2.726452 | -1.547042 | -2.726452 | 2.869565 | -113.0625 | 2.869565 | -113.0625
|  | -1.554327 | -2.746473 | -1.554327 | -2.746473 | 2.889632 | -113.0625 | 2.889632 | -113.0625
|  | -1.568896 | -2.767746 | -1.568896 | -2.767746 | 2.909699 | -113.0625 | 2.909699 | -113.0625
|  | -1.576181 | -2.787768 | -1.576181 | -2.787768 | 2.929766 | -113.0625 | 2.929766 | -113.0625
|  | -1.583466 | -2.80779 | -1.583466 | -2.80779 | 2.949833 | -113.0625 | 2.949833 | -113.0625
|  | -1.590751 | -2.829063 | -1.590751 | -2.829063 | 2.9699 | -113.0625 | 2.9699 | -113.0625
|  | -1.598036 | -2.849084 | -1.598036 | -2.849084 | 2.989967 | -113.0625 | 2.989967 | -113.0625
|  | -1.605321 | -2.870357 | -1.605321 | -2.870357 | 3.010033 | -113.0625 | 3.010033 | -113.0625
|  | -1.612606 | -2.890379 | -1.612606 | -2.890379 | 3.0301 | -113.0625 | 3.0301 | -113.0625
|  | -1.619891 | -2.911652 | -1.619891 | -2.911652 | 3.050167 | -113.0625 | 3.050167 | -113.0625
|  | -1.627176 | -2.931674 | -1.627176 | -2.931674 | 3.070234 | -113.0625 | 3.070234 | -113.0625
|  | -1.634461 | -2.952947 | -1.634461 | -2.952947 | 3.090301 | -113.0625 | 3.090301 | -113.0625
|  | -1.634461 | -2.971717 | -1.634461 | -2.971717 | 3.110368 | -113.0625 | 3.110368 | -113.0625
|  | -1.641746 | -2.994241 | -1.641746 | -2.994241 | 3.130435 | -113.0625 | 3.130435 | -113.0625
|  | -1.649031 | -3.014263 | -1.649031 | -3.014263 | 3.150502 | -113.0625 | 3.150502 | -113.0625
|  | -1.656316 | -3.035536 | -1.656316 | -3.035536 | 3.170569 | -113.0625 | 3.170569 | -113.0625
|  | -1.6636 | -3.055558 | -1.6636 | -3.055558 | 3.190635 | -113.0625 | 3.190635 | -113.0625
|  | -1.6636 | -3.075579 | -1.6636 | -3.075579 | 3.210702 | -113.0625 | 3.210702 | -113.0625
|  | -1.670885 | -3.096853 | -1.670885 | -3.096853 | 3.230769 | -113.0625 | 3.230769 | -113.0625
|  | -1.670885 | -3.118126 | -1.670885 | -3.118126 | 3.250836 | -113.0625 | 3.250836 | -113.0625
|  | -1.67817 | -3.138147 | -1.67817 | -3.138147 | 3.270903 | -113.0625 | 3.270903 | -113.0625
|  | -1.685455 | -3.158169 | -1.685455 | -3.158169 | 3.29097 | -113.0625 | 3.29097 | -113.0625
|  | -1.69274 | -3.179442 | -1.69274 | -3.179442 | 3.311037 | -113.0625 | 3.311037 | -113.0625
|  | -1.69274 | -3.200715 | -1.69274 | -3.200715 | 3.331104 | -113.0625 | 3.331104 | -113.0625
|  | -1.700025 | -3.220737 | -1.700025 | -3.220737 | 3.351171 | -113.0625 | 3.351171 | -113.0625
|  | -1.700025 | -3.240758 | -1.700025 | -3.240758 | 3.371237 | -113.0625 | 3.371237 | -113.0625
|  | -1.70731 | -3.26078 | -1.70731 | -3.26078 | 3.391304 | -113.0625 | 3.391304 | -113.0625
|  | -1.714595 | -3.284556 | -1.714595 | -3.284556 | 3.411371 | -113.0625 | 3.411371 | -113.0625
|  | -1.714595 | -3.303326 | -1.714595 | -3.303326 | 3.431438 | -113.0625 | 3.431438 | -113.0625
|  | -1.72188 | -3.323348 | -1.72188 | -3.323348 | 3.451505 | -113.0625 | 3.451505 | -113.0625
|  | -1.72188 | -3.344621 | -1.72188 | -3.344621 | 3.471572 | -113.0625 | 3.471572 | -113.0625
|  | -1.729165 | -3.364642 | -1.729165 | -3.364642 | 3.491639 | -113.0625 | 3.491639 | -113.0625
|  | -1.729165 | -3.385915 | -1.729165 | -3.385915 | 3.511706 | -113.0625 | 3.511706 | -113.0625
|  | -1.73645 | -3.405937 | -1.73645 | -3.405937 | 3.531773 | -113.0625 | 3.531773 | -113.0625
|  | -1.73645 | -3.425959 | -1.73645 | -3.425959 | 3.551839 | -113.0625 | 3.551839 | -113.0625
|  | -1.743735 | -3.447232 | -1.743735 | -3.447232 | 3.571906 | -113.0625 | 3.571906 | -113.0625
|  | -1.75102 | -3.467254 | -1.75102 | -3.467254 | 3.591973 | -113.0625 | 3.591973 | -113.0625
|  | -1.75102 | -3.487275 | -1.75102 | -3.487275 | 3.61204 | -113.0625 | 3.61204 | -113.0625
|  | -1.75102 | -3.508548 | -1.75102 | -3.508548 | 3.632107 | -113.0625 | 3.632107 | -113.0625
|  | -1.758304 | -3.529821 | -1.758304 | -3.529821 | 3.652174 | -113.0625 | 3.652174 | -113.0625
|  | -1.758304 | -3.551094 | -1.758304 | -3.551094 | 3.672241 | -113.0625 | 3.672241 | -113.0625
|  | -1.765589 | -3.571116 | -1.765589 | -3.571116 | 3.692308 | -113.0625 | 3.692308 | -113.0625
|  | -1.765589 | -3.589886 | -1.765589 | -3.589886 | 3.712375 | -113.0625 | 3.712375 | -113.0625
|  | -1.772874 | -3.611159 | -1.772874 | -3.611159 | 3.732441 | -113.0625 | 3.732441 | -113.0625
|  | -1.780159 | -3.632432 | -1.780159 | -3.632432 | 3.752508 | -113.0625 | 3.752508 | -113.0625
|  | -1.780159 | -3.652454 | -1.780159 | -3.652454 | 3.772575 | -113.0625 | 3.772575 | -113.0625
|  | -1.780159 | -3.673727 | -1.780159 | -3.673727 | 3.792642 | -113.0625 | 3.792642 | -113.0625
|  | -1.787444 | -3.693749 | -1.787444 | -3.693749 | 3.812709 | -113.0625 | 3.812709 | -113.0625
|  | -1.787444 | -3.71377 | -1.787444 | -3.71377 | 3.832776 | -113.0625 | 3.832776 | -113.0625
|  | -1.794729 | -3.733792 | -1.794729 | -3.733792 | 3.852843 | -113.0625 | 3.852843 | -113.0625
|  | -1.802014 | -3.755065 | -1.802014 | -3.755065 | 3.87291 | -113.0625 | 3.87291 | -113.0625
|  | -1.802014 | -3.776338 | -1.802014 | -3.776338 | 3.892977 | -113.0625 | 3.892977 | -113.0625
|  | -1.809299 | -3.79636 | -1.809299 | -3.79636 | 3.913043 | -113.0625 | 3.913043 | -113.0625
|  | -1.809299 | -3.816381 | -1.809299 | -3.816381 | 3.93311 | -113.0625 | 3.93311 | -113.0625
|  | -1.809299 | -3.836403 | -1.809299 | -3.836403 | 3.953177 | -113.0625 | 3.953177 | -113.0625
|  | -1.809299 | -3.857676 | -1.809299 | -3.857676 | 3.973244 | -113.0625 | 3.973244 | -113.0625
|  | -1.816584 | -3.877698 | -1.816584 | -3.877698 | 3.993311 | -113.0625 | 3.993311 | -113.0625
|  | -1.816584 | -3.900222 | -1.816584 | -3.900222 | 4.013378 | -113.0625 | 4.013378 | -113.0625
|  | -1.823869 | -3.920244 | -1.823869 | -3.920244 | 4.033445 | -113.0625 | 4.033445 | -113.0625
|  | -1.823869 | -3.940266 | -1.823869 | -3.940266 | 4.053512 | -113.0625 | 4.053512 | -113.0625
|  | -1.831154 | -3.960287 | -1.831154 | -3.960287 | 4.073579 | -113.0625 | 4.073579 | -113.0625
|  | -1.831154 | -3.98156 | -1.831154 | -3.98156 | 4.093645 | -113.0625 | 4.093645 | -113.0625
|  | -1.838439 | -4.001582 | -1.838439 | -4.001582 | 4.113712 | -113.0625 | 4.113712 | -113.0625
|  | -1.838439 | -4.022855 | -1.838439 | -4.022855 | 4.133779 | -113.0625 | 4.133779 | -113.0625
|  | -1.838439 | -4.042877 | -1.838439 | -4.042877 | 4.153846 | -113.0625 | 4.153846 | -113.0625
|  | -1.845724 | -4.062898 | -1.845724 | -4.062898 | 4.173913 | -113.0625 | 4.173913 | -113.0625
|  | -1.845724 | -4.084171 | -1.845724 | -4.084171 | 4.19398 | -113.0625 | 4.19398 | -113.0625
|  | -1.853009 | -4.105444 | -1.853009 | -4.105444 | 4.214047 | -113.0625 | 4.214047 | -113.0625
|  | -1.853009 | -4.125466 | -1.853009 | -4.125466 | 4.234114 | -113.0625 | 4.234114 | -113.0625
|  | -1.860293 | -4.146739 | -1.860293 | -4.146739 | 4.254181 | -113.0625 | 4.254181 | -113.0625
|  | -1.860293 | -4.166761 | -1.860293 | -4.166761 | 4.274247 | -113.0625 | 4.274247 | -113.0625
|  | -1.867578 | -4.188034 | -1.867578 | -4.188034 | 4.294314 | -113.0625 | 4.294314 | -113.0625
|  | -1.867578 | -4.206804 | -1.867578 | -4.206804 | 4.314381 | -113.0625 | 4.314381 | -113.0625
|  | -1.867578 | -4.228077 | -1.867578 | -4.228077 | 4.334448 | -113.0625 | 4.334448 | -113.0625
|  | -1.874863 | -4.24935 | -1.874863 | -4.24935 | 4.354515 | -113.0625 | 4.354515 | -113.0625
|  | -1.874863 | -4.269372 | -1.874863 | -4.269372 | 4.374582 | -113.0625 | 4.374582 | -113.0625
|  | -1.874863 | -4.290645 | -1.874863 | -4.290645 | 4.394649 | -113.0625 | 4.394649 | -113.0625
|  | -1.882148 | -4.310667 | -1.882148 | -4.310667 | 4.414716 | -113.0625 | 4.414716 | -113.0625
|  | -1.882148 | -4.33194 | -1.882148 | -4.33194 | 4.434783 | -113.0625 | 4.434783 | -113.0625
|  | -1.889433 | -4.351961 | -1.889433 | -4.351961 | 4.454849 | -113.0625 | 4.454849 | -113.0625
|  | -1.889433 | -4.371983 | -1.889433 | -4.371983 | 4.474916 | -113.0625 | 4.474916 | -113.0625
|  | -1.896718 | -4.393256 | -1.896718 | -4.393256 | 4.494983 | -113.0625 | 4.494983 | -113.0625
|  | -1.896718 | -4.413278 | -1.896718 | -4.413278 | 4.51505 | -113.0625 | 4.51505 | -113.0625
|  | -1.896718 | -4.434551 | -1.896718 | -4.434551 | 4.535117 | -113.0625 | 4.535117 | -113.0625
|  | -1.904003 | -4.454572 | -1.904003 | -4.454572 | 4.555184 | -113.0625 | 4.555184 | -113.0625
|  | -1.904003 | -4.475845 | -1.904003 | -4.475845 | 4.575251 | -113.0625 | 4.575251 | -113.0625
|  | -1.911288 | -4.495867 | -1.911288 | -4.495867 | 4.595318 | -113.0625 | 4.595318 | -113.0625
|  | -1.911288 | -4.518391 | -1.911288 | -4.518391 | 4.615385 | -113.0625 | 4.615385 | -113.0625
|  | -1.911288 | -4.537162 | -1.911288 | -4.537162 | 4.635452 | -113.0625 | 4.635452 | -113.0625
|  | -1.918573 | -4.558435 | -1.918573 | -4.558435 | 4.655518 | -113.0625 | 4.655518 | -113.0625
|  | -1.918573 | -4.578456 | -1.918573 | -4.578456 | 4.675585 | -113.0625 | 4.675585 | -113.0625
|  | -1.925858 | -4.598478 | -1.925858 | -4.598478 | 4.695652 | -113.0625 | 4.695652 | -113.0625
|  | -1.925858 | -4.619751 | -1.925858 | -4.619751 | 4.715719 | -113.0625 | 4.715719 | -113.0625
|  | -1.925858 | -4.639773 | -1.925858 | -4.639773 | 4.735786 | -113.0625 | 4.735786 | -113.0625
|  | -1.925858 | -4.661046 | -1.925858 | -4.661046 | 4.755853 | -113.0625 | 4.755853 | -113.0625
|  | -1.933143 | -4.682319 | -1.933143 | -4.682319 | 4.77592 | -113.0625 | 4.77592 | -113.0625
|  | -1.933143 | -4.702341 | -1.933143 | -4.702341 | 4.795987 | -113.0625 | 4.795987 | -113.0625
|  | -1.933143 | -4.722362 | -1.933143 | -4.722362 | 4.816054 | -113.0625 | 4.816054 | -113.0625
|  | -1.940428 | -4.743635 | -1.940428 | -4.743635 | 4.83612 | -113.0625 | 4.83612 | -113.0625
|  | -1.947713 | -4.764908 | -1.947713 | -4.764908 | 4.856187 | -113.0625 | 4.856187 | -113.0625
|  | -1.947713 | -4.78493 | -1.947713 | -4.78493 | 4.876254 | -113.0625 | 4.876254 | -113.0625
|  | -1.947713 | -4.806203 | -1.947713 | -4.806203 | 4.896321 | -113.0625 | 4.896321 | -113.0625
|  | -1.954998 | -4.823722 | -1.954998 | -4.823722 | 4.916388 | -113.0625 | 4.916388 | -113.0625
|  | -1.954998 | -4.846246 | -1.954998 | -4.846246 | 4.936455 | -113.0625 | 4.936455 | -113.0625
|  | -1.954998 | -4.867519 | -1.954998 | -4.867519 | 4.956522 | -113.0625 | 4.956522 | -113.0625
|  | -1.962282 | -4.887541 | -1.962282 | -4.887541 | 4.976589 | -113.0625 | 4.976589 | -113.0625
|  | -1.962282 | -4.908814 | -1.962282 | -4.908814 | 4.996656 | -113.0625 | 4.996656 | -113.0625
|  | -1.962282 | -4.928836 | -1.962282 | -4.928836 | 5.016722 | -113.0625 | 5.016722 | -113.0625
|  | -1.969567 | -4.948857 | -1.969567 | -4.948857 | 5.036789 | -113.0625 | 5.036789 | -113.0625
|  | -1.969567 | -4.967628 | -1.969567 | -4.967628 | 5.056856 | -113.0625 | 5.056856 | -113.0625
|  | -1.976852 | -4.988901 | -1.976852 | -4.988901 | 5.076923 | -113.0625 | 5.076923 | -113.0625
|  | -1.976852 | -5.008922 | -1.976852 | -5.008922 | 5.09699 | -113.0625 | 5.09699 | -113.0625
|  | -1.984137 | -5.030195 | -1.984137 | -5.030195 | 5.117057 | -113.0625 | 5.117057 | -113.0625
|  | -1.984137 | -5.048966 | -1.984137 | -5.048966 | 5.137124 | -113.0625 | 5.137124 | -113.0625
|  | -1.984137 | -5.070239 | -1.984137 | -5.070239 | 5.157191 | -113.0625 | 5.157191 | -113.0625
|  | -1.991422 | -5.090261 | -1.991422 | -5.090261 | 5.177258 | -113.0625 | 5.177258 | -113.0625
|  | -1.991422 | -5.111534 | -1.991422 | -5.111534 | 5.197324 | -113.0625 | 5.197324 | -113.0625
|  | -1.991422 | -5.134058 | -1.991422 | -5.134058 | 5.217391 | -113.0625 | 5.217391 | -113.0625
|  | -1.998707 | -5.152828 | -1.998707 | -5.152828 | 5.237458 | -113.0625 | 5.237458 | -113.0625
|  | -1.998707 | -5.17285 | -1.998707 | -5.17285 | 5.257525 | -113.0625 | 5.257525 | -113.0625
|  | -1.998707 | -5.194123 | -1.998707 | -5.194123 | 5.277592 | -113.0625 | 5.277592 | -113.0625
|  | -2.005992 | -5.215396 | -2.005992 | -5.215396 | 5.297659 | -113.0625 | 5.297659 | -113.0625
|  | -2.005992 | -5.235418 | -2.005992 | -5.235418 | 5.317726 | -113.0625 | 5.317726 | -113.0625
|  | -2.013277 | -5.255439 | -2.013277 | -5.255439 | 5.337793 | -113.0625 | 5.337793 | -113.0625
|  | -2.013277 | -5.275461 | -2.013277 | -5.275461 | 5.35786 | -113.0625 | 5.35786 | -113.0625
|  | -2.013277 | -5.296734 | -2.013277 | -5.296734 | 5.377926 | -113.0625 | 5.377926 | -113.0625
|  | -2.020562 | -5.318007 | -2.020562 | -5.318007 | 5.397993 | -113.0625 | 5.397993 | -113.0625
|  | -2.020562 | -5.338029 | -2.020562 | -5.338029 | 5.41806 | -113.0625 | 5.41806 | -113.0625
|  | -2.020562 | -5.359302 | -2.020562 | -5.359302 | 5.438127 | -113.0625 | 5.438127 | -113.0625
|  | -2.027847 | -5.379323 | -2.027847 | -5.379323 | 5.458194 | -113.0625 | 5.458194 | -113.0625
|  | -2.027847 | -5.400596 | -2.027847 | -5.400596 | 5.478261 | -113.0625 | 5.478261 | -113.0625
|  | -2.035132 | -5.420618 | -2.035132 | -5.420618 | 5.498328 | -113.0625 | 5.498328 | -113.0625
|  | -2.035132 | -5.44064 | -2.035132 | -5.44064 | 5.518395 | -113.0625 | 5.518395 | -113.0625
|  | -2.042417 | -5.461913 | -2.042417 | -5.461913 | 5.538462 | -113.0625 | 5.538462 | -113.0625
|  | -2.042417 | -5.483186 | -2.042417 | -5.483186 | 5.558528 | -113.0625 | 5.558528 | -113.0625
|  | -2.042417 | -5.503208 | -2.042417 | -5.503208 | 5.578595 | -113.0625 | 5.578595 | -113.0625
|  | -2.042417 | -5.523229 | -2.042417 | -5.523229 | 5.598662 | -113.0625 | 5.598662 | -113.0625
|  | -2.049702 | -5.544502 | -2.049702 | -5.544502 | 5.618729 | -113.0625 | 5.618729 | -113.0625
|  | -2.049702 | -5.564524 | -2.049702 | -5.564524 | 5.638796 | -113.0625 | 5.638796 | -113.0625
|  | -2.049702 | -5.585797 | -2.049702 | -5.585797 | 5.658863 | -113.0625 | 5.658863 | -113.0625
|  | -2.056986 | -5.605819 | -2.056986 | -5.605819 | 5.67893 | -113.0625 | 5.67893 | -113.0625
|  | -2.056986 | -5.627092 | -2.056986 | -5.627092 | 5.698997 | -113.0625 | 5.698997 | -113.0625
|  | -2.064271 | -5.647113 | -2.064271 | -5.647113 | 5.719064 | -113.0625 | 5.719064 | -113.0625
|  | -2.064271 | -5.668386 | -2.064271 | -5.668386 | 5.73913 | -113.0625 | 5.73913 | -113.0625
|  | -2.064271 | -5.688408 | -2.064271 | -5.688408 | 5.759197 | -113.0625 | 5.759197 | -113.0625
|  | -2.071556 | -5.70843 | -2.071556 | -5.70843 | 5.779264 | -113.0625 | 5.779264 | -113.0625
|  | -2.071556 | -5.729703 | -2.071556 | -5.729703 | 5.799331 | -113.0625 | 5.799331 | -113.0625
|  | -2.071556 | -5.752227 | -2.071556 | -5.752227 | 5.819398 | -113.0625 | 5.819398 | -113.0625
|  | -2.078841 | -5.770997 | -2.078841 | -5.770997 | 5.839465 | -113.0625 | 5.839465 | -113.0625
|  | -2.078841 | -5.79227 | -2.078841 | -5.79227 | 5.859532 | -113.0625 | 5.859532 | -113.0625
|  | -2.078841 | -5.812292 | -2.078841 | -5.812292 | 5.879599 | -113.0625 | 5.879599 | -113.0625
|  | -2.086126 | -5.832314 | -2.086126 | -5.832314 | 5.899666 | -113.0625 | 5.899666 | -113.0625
|  | -2.086126 | -5.853587 | -2.086126 | -5.853587 | 5.919732 | -113.0625 | 5.919732 | -113.0625
|  | -2.086126 | -5.873609 | -2.086126 | -5.873609 | 5.939799 | -113.0625 | 5.939799 | -113.0625
|  | -2.093411 | -5.89363 | -2.093411 | -5.89363 | 5.959866 | -113.0625 | 5.959866 | -113.0625
|  | -2.093411 | -5.914903 | -2.093411 | -5.914903 | 5.979933 | -113.0625 | 5.979933 | -113.0625
|  | -2.100696 | -5.934925 | -2.100696 | -5.934925 | 6 | -113.0625 | 6 | -113.0625

## Celltype
Cell type
Name | Bosch
Parameter | Value | Unit
Base Doping | p-type
Cell Area | 6095.35 | cm2
α (Current Coeff.) | 0 | mA/(K*cm2)
β (Voltage Coeff.) | 0 | mV/K
κ (IV Curve Corr.) | 0 | Ohm*cm2/K
Temperature Sensor | Fixed Temperature(25°C)
IatV_D1: at Voltage | -8000 | mV
IatV_D2: at Voltage | -12000 | mV
IatV_D3: at Voltage | -14000 | mV
Rp: Start Voltage | -1000 | mV
Rp: End Voltage | 1000 | mV
Rp adjustment: Slope | 1
Rp adjustment: Offset | 0
VrevMin: Current Limit | -16 | A
IatV_L1: at Voltage | 500 | mV
IatV_L2: at Voltage | 400 | mV
IatV_L3: at Voltage | 600 | mV
Curve Optimization (light steps) | disabled
Comment | no comment