## IV-Summary
IV-Summary |  | Step Name | newstep 1 |  | Step Name | newstep 1 |  | Step Name | newstep 1
Serial Number | sn18446251899660899998 | Input Parameters |  |  | Data series | IV Curve |  | Data series | Raw IV Data
Start Time | 2026-01-16 15:05
Comment |  | Parameter | Value | Unit | Parameter | Value | Unit | Parameter | Value | Unit
Lot |  | StepType | voltage_sweep_standard |  | Isc | 3.691368 | A | Isc | 3.691368 | A
Recipe | Dauertest WL | StartVoltage | 0 | V | Voc | 20.16933 | V | Voc | 20.16933 | V
User | engineer | EndVoltage | 6 | V | FF | 68.7785 | % | FF | 68.7785 | %
User Groups | Engineer | MeasurementTime | 100 | ms | Vmpp | 15.37903 | V | Vmpp | 15.37903 | V
Master Device | IV | SampleCount | 100 |  | Impp | 3.329679 | A | Impp | 3.329679 | A
Started by | LabStatusLine (button start) | PreMeasurementDelay | 2000 | ms | Pmpp | 51.20725 | W | Pmpp | 51.20725 | W
Version | SinusGUI v2.526 b01 (b7453.24232#32) | MinSettlingTime | 50 | µs | Idmpp |  | A | Idmpp |  | A
Save Time | 2026-01-16 15:07 | IntensityCorrection | no |  | ETA | 5.730316 | % | ETA | 5.730316 | %
Cell Type | default | TemperatureCorrection | no |  | IatV_L1_current |  | A | IatV_L1_current |  | A
Line Resistance [mOhm] | 0 | CurrentAmplifier | auto |  | IatV_L1_voltage | 0.5 | V | IatV_L1_voltage | 0.5 | V
Firmware | 1.07.21 (1#[Release4Bootloader_Outdoor]2#[Mar 29 2019]3#[14:36:23]) | VoltageAmplifier | auto |  | IatV_L2_current |  | A | IatV_L2_current |  | A
FPGA | T2-10.2 | DataPointDistribution | linear |  | IatV_L2_voltage | 0.4 | V | IatV_L2_voltage | 0.4 | V
[5 empty] | IatV_L3_current |  | A | IatV_L3_current |  | A
[5 empty] | IatV_L3_voltage | 0.6 | V | IatV_L3_voltage | 0.6 | V
[5 empty] | Area | 12766 | cm2 | Area | 12766 | cm2
[5 empty] | Temperature | 25 | °C | Temperature | 25 | °C
[5 empty] | Ifor05 |  | A | Ifor05 |  | A

## IV-Raw
IV-Raw |  | Step Name | newstep 1 | Step Name | newstep 1 | Step Name | newstep 1 | Step Name | newstep 1
Serial Number | sn18446251899660899998 | Data series | IV Curve | Data series | Raw IV Data | Data series | Intensity (raw data) | Data series | Intensity
Start Time | 2026-01-16 15:05
Comment |  | Voltage [V] | Current [A] | Voltage [V] | Current [A] | Set Voltage [V] | E | Set Voltage [V] | E
Lot |  | 20.16933 | -0.0004444 | 20.16933 | -0.0004444 | 0 | -113.0625 | 0 | -113.0625
Recipe | Dauertest WL | 20.16933 | -0.000508159 | 20.16933 | -0.000508159 | 0.06060606 | -113.0625 | 0.06060606 | -113.0625
User | engineer | 20.16933 | -0.0005719179 | 20.16933 | -0.0005719179 | 0.1212121 | -113.0625 | 0.1212121 | -113.0625
User Groups | Engineer | 20.16933 | -0.000508159 | 20.16933 | -0.000508159 | 0.1818182 | -113.0625 | 0.1818182 | -113.0625
Master Device | IV | 20.16933 | -0.002038374 | 20.16933 | -0.002038374 | 0.2424242 | -113.0625 | 0.2424242 | -113.0625
Started by | LabStatusLine (button start) | 20.1329 | -0.04539447 | 20.1329 | -0.04539447 | 0.3030303 | -113.0625 | 0.3030303 | -113.0625
Version | SinusGUI v2.526 b01 (b7453.24232#32) | 20.04548 | -0.1567176 | 20.04548 | -0.1567176 | 0.3636364 | -113.0625 | 0.3636364 | -113.0625
Save Time | 2026-01-16 15:07 | 19.9872 | -0.2257048 | 19.9872 | -0.2257048 | 0.4242424 | -113.0625 | 0.4242424 | -113.0625
Cell Type | default | 19.92892 | -0.2897826 | 19.92892 | -0.2897826 | 0.4848485 | -113.0625 | 0.4848485 | -113.0625
Line Resistance [mOhm] | 0 | 19.87064 | -0.3523301 | 19.87064 | -0.3523301 | 0.5454545 | -113.0625 | 0.5454545 | -113.0625
Firmware | 1.07.21 (1#[Release4Bootloader_Outdoor]2#[Mar 29 2019]3#[14:36:23]) | 19.81965 | -0.4147502 | 19.81965 | -0.4147502 | 0.6060606 | -113.0625 | 0.6060606 | -113.0625
FPGA | T2-10.2 | 19.76137 | -0.4766601 | 19.76137 | -0.4766601 | 0.6666667 | -113.0625 | 0.6666667 | -113.0625
|  | 19.70309 | -0.5388251 | 19.70309 | -0.5388251 | 0.7272727 | -113.0625 | 0.7272727 | -113.0625
|  | 19.64481 | -0.6018828 | 19.64481 | -0.6018828 | 0.7878788 | -113.0625 | 0.7878788 | -113.0625
|  | 19.59382 | -0.6641753 | 19.59382 | -0.6641753 | 0.8484848 | -113.0625 | 0.8484848 | -113.0625
|  | 19.53554 | -0.7260852 | 19.53554 | -0.7260852 | 0.9090909 | -113.0625 | 0.9090909 | -113.0625
|  | 19.47726 | -0.7880589 | 19.47726 | -0.7880589 | 0.969697 | -113.0625 | 0.969697 | -113.0625
|  | 19.41898 | -0.8444141 | 19.41898 | -0.8444141 | 1.030303 | -113.0625 | 1.030303 | -113.0625
|  | 19.35341 | -0.9069819 | 19.35341 | -0.9069819 | 1.090909 | -113.0625 | 1.090909 | -113.0625
|  | 19.29513 | -0.9682982 | 19.29513 | -0.9682982 | 1.151515 | -113.0625 | 1.151515 | -113.0625
|  | 19.23685 | -1.032117 | 19.23685 | -1.032117 | 1.212121 | -113.0625 | 1.212121 | -113.0625
|  | 19.17129 | -1.093434 | 19.17129 | -1.093434 | 1.272727 | -113.0625 | 1.272727 | -113.0625
|  | 19.11301 | -1.153499 | 19.11301 | -1.153499 | 1.333333 | -113.0625 | 1.333333 | -113.0625
|  | 19.05473 | -1.214815 | 19.05473 | -1.214815 | 1.393939 | -113.0625 | 1.393939 | -113.0625
|  | 18.98917 | -1.277383 | 18.98917 | -1.277383 | 1.454545 | -113.0625 | 1.454545 | -113.0625
|  | 18.9236 | -1.338699 | 18.9236 | -1.338699 | 1.515152 | -113.0625 | 1.515152 | -113.0625
|  | 18.85804 | -1.401267 | 18.85804 | -1.401267 | 1.575758 | -113.0625 | 1.575758 | -113.0625
|  | 18.79247 | -1.463835 | 18.79247 | -1.463835 | 1.636364 | -113.0625 | 1.636364 | -113.0625
|  | 18.71962 | -1.526402 | 18.71962 | -1.526402 | 1.69697 | -113.0625 | 1.69697 | -113.0625
|  | 18.64678 | -1.58897 | 18.64678 | -1.58897 | 1.757576 | -113.0625 | 1.757576 | -113.0625
|  | 18.5885 | -1.650287 | 18.5885 | -1.650287 | 1.818182 | -113.0625 | 1.818182 | -113.0625
|  | 18.50836 | -1.712854 | 18.50836 | -1.712854 | 1.878788 | -113.0625 | 1.878788 | -113.0625
|  | 18.4428 | -1.774171 | 18.4428 | -1.774171 | 1.939394 | -113.0625 | 1.939394 | -113.0625
|  | 18.36266 | -1.83799 | 18.36266 | -1.83799 | 2 | -113.0625 | 2 | -113.0625
|  | 18.28981 | -1.899306 | 18.28981 | -1.899306 | 2.060606 | -113.0625 | 2.060606 | -113.0625
|  | 18.20968 | -1.961874 | 18.20968 | -1.961874 | 2.121212 | -113.0625 | 2.121212 | -113.0625
|  | 18.12955 | -2.02319 | 18.12955 | -2.02319 | 2.181818 | -113.0625 | 2.181818 | -113.0625
|  | 18.04941 | -2.085758 | 18.04941 | -2.085758 | 2.242424 | -113.0625 | 2.242424 | -113.0625
|  | 17.96928 | -2.148326 | 17.96928 | -2.148326 | 2.30303 | -113.0625 | 2.30303 | -113.0625
|  | 17.88186 | -2.209642 | 17.88186 | -2.209642 | 2.363636 | -113.0625 | 2.363636 | -113.0625
|  | 17.79444 | -2.27221 | 17.79444 | -2.27221 | 2.424242 | -113.0625 | 2.424242 | -113.0625
|  | 17.70702 | -2.334778 | 17.70702 | -2.334778 | 2.484848 | -113.0625 | 2.484848 | -113.0625
|  | 17.60503 | -2.394843 | 17.60503 | -2.394843 | 2.545455 | -113.0625 | 2.545455 | -113.0625
|  | 17.51761 | -2.456159 | 17.51761 | -2.456159 | 2.606061 | -113.0625 | 2.606061 | -113.0625
|  | 17.41562 | -2.518727 | 17.41562 | -2.518727 | 2.666667 | -113.0625 | 2.666667 | -113.0625
|  | 17.30635 | -2.580043 | 17.30635 | -2.580043 | 2.727273 | -113.0625 | 2.727273 | -113.0625
|  | 17.19707 | -2.642611 | 17.19707 | -2.642611 | 2.787879 | -113.0625 | 2.787879 | -113.0625
|  | 17.0878 | -2.705179 | 17.0878 | -2.705179 | 2.848485 | -113.0625 | 2.848485 | -113.0625
|  | 16.97124 | -2.767746 | 16.97124 | -2.767746 | 2.909091 | -113.0625 | 2.909091 | -113.0625
|  | 16.84011 | -2.830314 | 16.84011 | -2.830314 | 2.969697 | -113.0625 | 2.969697 | -113.0625
|  | 16.71627 | -2.89163 | 16.71627 | -2.89163 | 3.030303 | -113.0625 | 3.030303 | -113.0625
|  | 16.57786 | -2.954198 | 16.57786 | -2.954198 | 3.090909 | -113.0625 | 3.090909 | -113.0625
|  | 16.42487 | -3.015514 | 16.42487 | -3.015514 | 3.151515 | -113.0625 | 3.151515 | -113.0625
|  | 16.25732 | -3.079334 | 16.25732 | -3.079334 | 3.212121 | -113.0625 | 3.212121 | -113.0625
|  | 16.08248 | -3.14065 | 16.08248 | -3.14065 | 3.272727 | -113.0625 | 3.272727 | -113.0625
|  | 15.8785 | -3.203218 | 15.8785 | -3.203218 | 3.333333 | -113.0625 | 3.333333 | -113.0625
|  | 15.65267 | -3.264534 | 15.65267 | -3.264534 | 3.393939 | -113.0625 | 3.393939 | -113.0625
|  | 15.39041 | -3.327102 | 15.39041 | -3.327102 | 3.454545 | -113.0625 | 3.454545 | -113.0625
|  | 15.07716 | -3.38967 | 15.07716 | -3.38967 | 3.515152 | -113.0625 | 3.515152 | -113.0625
|  | 14.66921 | -3.450986 | 14.66921 | -3.450986 | 3.575758 | -113.0625 | 3.575758 | -113.0625
|  | 13.96985 | -3.514805 | 13.96985 | -3.514805 | 3.636364 | -113.0625 | 3.636364 | -113.0625
|  | 11.64596 | -3.578624 | 11.64596 | -3.578624 | 3.69697 | -113.0625 | 3.69697 | -113.0625
|  | 4.834554 | -3.642443 | 4.834554 | -3.642443 | 3.757576 | -113.0625 | 3.757576 | -113.0625
|  | -1.044382 | -3.702508 | -1.044382 | -3.702508 | 3.818182 | -113.0625 | 3.818182 | -113.0625
|  | -1.532472 | -3.761322 | -1.532472 | -3.761322 | 3.878788 | -113.0625 | 3.878788 | -113.0625
|  | -1.576181 | -3.82389 | -1.576181 | -3.82389 | 3.939394 | -113.0625 | 3.939394 | -113.0625
|  | -1.605321 | -3.885206 | -1.605321 | -3.885206 | 4 | -113.0625 | 4 | -113.0625
|  | -1.634461 | -3.949025 | -1.634461 | -3.949025 | 4.060606 | -113.0625 | 4.060606 | -113.0625
|  | -1.656316 | -4.011593 | -1.656316 | -4.011593 | 4.121212 | -113.0625 | 4.121212 | -113.0625
|  | -1.670885 | -4.072909 | -1.670885 | -4.072909 | 4.181818 | -113.0625 | 4.181818 | -113.0625
|  | -1.69274 | -4.135477 | -1.69274 | -4.135477 | 4.242424 | -113.0625 | 4.242424 | -113.0625
|  | -1.700025 | -4.196793 | -1.700025 | -4.196793 | 4.30303 | -113.0625 | 4.30303 | -113.0625
|  | -1.714595 | -4.259361 | -1.714595 | -4.259361 | 4.363636 | -113.0625 | 4.363636 | -113.0625
|  | -1.729165 | -4.321929 | -1.729165 | -4.321929 | 4.424242 | -113.0625 | 4.424242 | -113.0625
|  | -1.743735 | -4.384496 | -1.743735 | -4.384496 | 4.484848 | -113.0625 | 4.484848 | -113.0625
|  | -1.75102 | -4.445813 | -1.75102 | -4.445813 | 4.545455 | -113.0625 | 4.545455 | -113.0625
|  | -1.765589 | -4.508381 | -1.765589 | -4.508381 | 4.606061 | -113.0625 | 4.606061 | -113.0625
|  | -1.780159 | -4.570948 | -1.780159 | -4.570948 | 4.666667 | -113.0625 | 4.666667 | -113.0625
|  | -1.787444 | -4.632265 | -1.787444 | -4.632265 | 4.727273 | -113.0625 | 4.727273 | -113.0625
|  | -1.802014 | -4.694832 | -1.802014 | -4.694832 | 4.787879 | -113.0625 | 4.787879 | -113.0625
|  | -1.809299 | -4.7574 | -1.809299 | -4.7574 | 4.848485 | -113.0625 | 4.848485 | -113.0625
|  | -1.816584 | -4.819968 | -1.816584 | -4.819968 | 4.909091 | -113.0625 | 4.909091 | -113.0625
|  | -1.823869 | -4.882536 | -1.823869 | -4.882536 | 4.969697 | -113.0625 | 4.969697 | -113.0625
|  | -1.838439 | -4.942601 | -1.838439 | -4.942601 | 5.030303 | -113.0625 | 5.030303 | -113.0625
|  | -1.845724 | -5.002666 | -1.845724 | -5.002666 | 5.090909 | -113.0625 | 5.090909 | -113.0625
|  | -1.853009 | -5.065233 | -1.853009 | -5.065233 | 5.151515 | -113.0625 | 5.151515 | -113.0625
|  | -1.867578 | -5.127801 | -1.867578 | -5.127801 | 5.212121 | -113.0625 | 5.212121 | -113.0625
|  | -1.867578 | -5.190369 | -1.867578 | -5.190369 | 5.272727 | -113.0625 | 5.272727 | -113.0625
|  | -1.882148 | -5.252937 | -1.882148 | -5.252937 | 5.333333 | -113.0625 | 5.333333 | -113.0625
|  | -1.889433 | -5.314253 | -1.889433 | -5.314253 | 5.393939 | -113.0625 | 5.393939 | -113.0625
|  | -1.896718 | -5.376821 | -1.896718 | -5.376821 | 5.454545 | -113.0625 | 5.454545 | -113.0625
|  | -1.904003 | -5.438137 | -1.904003 | -5.438137 | 5.515152 | -113.0625 | 5.515152 | -113.0625
|  | -1.918573 | -5.500705 | -1.918573 | -5.500705 | 5.575758 | -113.0625 | 5.575758 | -113.0625
|  | -1.925858 | -5.564524 | -1.925858 | -5.564524 | 5.636364 | -113.0625 | 5.636364 | -113.0625
|  | -1.925858 | -5.62584 | -1.925858 | -5.62584 | 5.69697 | -113.0625 | 5.69697 | -113.0625
|  | -1.940428 | -5.688408 | -1.940428 | -5.688408 | 5.757576 | -113.0625 | 5.757576 | -113.0625
|  | -1.947713 | -5.749724 | -1.947713 | -5.749724 | 5.818182 | -113.0625 | 5.818182 | -113.0625
|  | -1.954998 | -5.812292 | -1.954998 | -5.812292 | 5.878788 | -113.0625 | 5.878788 | -113.0625
|  | -1.962282 | -5.873609 | -1.962282 | -5.873609 | 5.939394 | -113.0625 | 5.939394 | -113.0625
|  | -1.969567 | -5.937428 | -1.969567 | -5.937428 | 6 | -113.0625 | 6 | -113.0625

## Celltype
Cell type
Name | default
Parameter | Value | Unit
Base Doping | p-type
Cell Area | 12766 | cm2
α (Current Coeff.) | 0.0375 | mA/(K*cm2)
β (Voltage Coeff.) | -2.2 | mV/K
κ (IV Curve Corr.) | 0 | Ohm*cm2/K
Temperature Sensor | Heliatek_PM2_Temperature_Sensor
IatV_D1: at Voltage | -8000 | mV
IatV_D2: at Voltage | -12000 | mV
IatV_D3: at Voltage | -14000 | mV
Rp: Start Voltage | -100 | mV
Rp: End Voltage | -3000 | mV
VrevMin: Current Limit | -16 | A
IatV_L1: at Voltage | 500 | mV
IatV_L2: at Voltage | 400 | mV
IatV_L3: at Voltage | 600 | mV
Curve Optimization (light steps) | disabled
Comment | no comment