## IV-Summary
IV-Summary |  | Step Name | newstep 1 |  | Step Name | newstep 1 |  | Step Name | newstep 1
Serial Number | sn18446251899660900008 | Input Parameters |  |  | Data series | IV Curve |  | Data series | Raw IV Data
Start Time | 2026-01-16 15:26
Comment |  | Parameter | Value | Unit | Parameter | Value | Unit | Parameter | Value | Unit
Lot |  | StepType | voltage_sweep_standard |  | Isc | 4.282565 | A | Isc | 4.282565 | A
Recipe | Dauertest WL | StartVoltage | 0 | V | Voc | 20.72298 | V | Voc | 20.72298 | V
User | engineer | EndVoltage | 6 | V | FF | 67.83957 | % | FF | 67.83957 | %
User Groups | Engineer | MeasurementTime | 100 | ms | Vmpp | 15.69918 | V | Vmpp | 15.69918 | V
Master Device | IV | SampleCount | 100 |  | Impp | 3.834973 | A | Impp | 3.834973 | A
Started by | LabStatusLine (button start) | PreMeasurementDelay | 2000 | ms | Pmpp | 60.20592 | W | Pmpp | 60.20592 | W
Version | SinusGUI v2.526 b01 (b7453.24232#32) | MinSettlingTime | 50 | µs | Idmpp |  | A | Idmpp |  | A
Save Time | 2026-01-16 15:27 | IntensityCorrection | no |  | ETA | 5.895143 | % | ETA | 5.895143 | %
Cell Type | default | TemperatureCorrection | no |  | IatV_L1_current |  | A | IatV_L1_current |  | A
Line Resistance [mOhm] | 0 | CurrentAmplifier | auto |  | IatV_L1_voltage | 0.5 | V | IatV_L1_voltage | 0.5 | V
Firmware | 1.07.21 (1#[Release4Bootloader_Outdoor]2#[Mar 29 2019]3#[14:36:23]) | VoltageAmplifier | auto |  | IatV_L2_current |  | A | IatV_L2_current |  | A
FPGA | T2-10.2 | DataPointDistribution | linear |  | IatV_L2_voltage | 0.4 | V | IatV_L2_voltage | 0.4 | V
[5 empty] | IatV_L3_current |  | A | IatV_L3_current |  | A
[5 empty] | IatV_L3_voltage | 0.6 | V | IatV_L3_voltage | 0.6 | V
[5 empty] | Area | 12766 | cm2 | Area | 12766 | cm2
[5 empty] | Temperature | 25 | °C | Temperature | 25 | °C
[5 empty] | Ifor05 |  | A | Ifor05 |  | A

## IV-Raw
IV-Raw |  | Step Name | newstep 1 | Step Name | newstep 1 | Step Name | newstep 1 | Step Name | newstep 1
Serial Number | sn18446251899660900008 | Data series | IV Curve | Data series | Raw IV Data | Data series | Intensity (raw data) | Data series | Intensity
Start Time | 2026-01-16 15:26
Comment |  | Voltage [V] | Current [A] | Voltage [V] | Current [A] | Set Voltage [V] | E | Set Voltage [V] | E
Lot |  | 20.72298 | -0.0006994359 | 20.72298 | -0.0006994359 | 0 | -113.0625 | 0 | -113.0625
Recipe | Dauertest WL | 20.72298 | -0.0006356769 | 20.72298 | -0.0006356769 | 0.06060606 | -113.0625 | 0.06060606 | -113.0625
User | engineer | 20.72298 | -0.0006356769 | 20.72298 | -0.0006356769 | 0.1212121 | -113.0625 | 0.1212121 | -113.0625
User Groups | Engineer | 20.72298 | -0.0005719179 | 20.72298 | -0.0005719179 | 0.1818182 | -113.0625 | 0.1818182 | -113.0625
Master Device | IV | 20.72298 | -0.002038374 | 20.72298 | -0.002038374 | 0.2424242 | -113.0625 | 0.2424242 | -113.0625
Started by | LabStatusLine (button start) | 20.68655 | -0.0448844 | 20.68655 | -0.0448844 | 0.3030303 | -113.0625 | 0.3030303 | -113.0625
Version | SinusGUI v2.526 b01 (b7453.24232#32) | 20.59914 | -0.157674 | 20.59914 | -0.157674 | 0.3636364 | -113.0625 | 0.3636364 | -113.0625
Save Time | 2026-01-16 15:27 | 20.54814 | -0.2257686 | 20.54814 | -0.2257686 | 0.4242424 | -113.0625 | 0.4242424 | -113.0625
Cell Type | default | 20.49715 | -0.2894638 | 20.49715 | -0.2894638 | 0.4848485 | -113.0625 | 0.4848485 | -113.0625
Line Resistance [mOhm] | 0 | 20.44615 | -0.3522664 | 20.44615 | -0.3522664 | 0.5454545 | -113.0625 | 0.5454545 | -113.0625
Firmware | 1.07.21 (1#[Release4Bootloader_Outdoor]2#[Mar 29 2019]3#[14:36:23]) | 20.39516 | -0.4143676 | 20.39516 | -0.4143676 | 0.6060606 | -113.0625 | 0.6060606 | -113.0625
FPGA | T2-10.2 | 20.33688 | -0.4767877 | 20.33688 | -0.4767877 | 0.6666667 | -113.0625 | 0.6666667 | -113.0625
|  | 20.28588 | -0.5390164 | 20.28588 | -0.5390164 | 0.7272727 | -113.0625 | 0.7272727 | -113.0625
|  | 20.23489 | -0.6012452 | 20.23489 | -0.6012452 | 0.7878788 | -113.0625 | 0.7878788 | -113.0625
|  | 20.18389 | -0.6644303 | 20.18389 | -0.6644303 | 0.8484848 | -113.0625 | 0.8484848 | -113.0625
|  | 20.1329 | -0.7262127 | 20.1329 | -0.7262127 | 0.9090909 | -113.0625 | 0.9090909 | -113.0625
|  | 20.08191 | -0.7871026 | 20.08191 | -0.7871026 | 0.969697 | -113.0625 | 0.969697 | -113.0625
|  | 20.02363 | -0.8431628 | 20.02363 | -0.8431628 | 1.030303 | -113.0625 | 1.030303 | -113.0625
|  | 19.97263 | -0.9069819 | 19.97263 | -0.9069819 | 1.090909 | -113.0625 | 1.090909 | -113.0625
|  | 19.92164 | -0.9682982 | 19.92164 | -0.9682982 | 1.151515 | -113.0625 | 1.151515 | -113.0625
|  | 19.86336 | -1.032117 | 19.86336 | -1.032117 | 1.212121 | -113.0625 | 1.212121 | -113.0625
|  | 19.81236 | -1.093434 | 19.81236 | -1.093434 | 1.272727 | -113.0625 | 1.272727 | -113.0625
|  | 19.75408 | -1.152247 | 19.75408 | -1.152247 | 1.333333 | -113.0625 | 1.333333 | -113.0625
|  | 19.6958 | -1.214815 | 19.6958 | -1.214815 | 1.393939 | -113.0625 | 1.393939 | -113.0625
|  | 19.63753 | -1.276131 | 19.63753 | -1.276131 | 1.454545 | -113.0625 | 1.454545 | -113.0625
|  | 19.57925 | -1.338699 | 19.57925 | -1.338699 | 1.515152 | -113.0625 | 1.515152 | -113.0625
|  | 19.52097 | -1.401267 | 19.52097 | -1.401267 | 1.575758 | -113.0625 | 1.575758 | -113.0625
|  | 19.46269 | -1.463835 | 19.46269 | -1.463835 | 1.636364 | -113.0625 | 1.636364 | -113.0625
|  | 19.40441 | -1.525151 | 19.40441 | -1.525151 | 1.69697 | -113.0625 | 1.69697 | -113.0625
|  | 19.34613 | -1.587719 | 19.34613 | -1.587719 | 1.757576 | -113.0625 | 1.757576 | -113.0625
|  | 19.28056 | -1.649035 | 19.28056 | -1.649035 | 1.818182 | -113.0625 | 1.818182 | -113.0625
|  | 19.215 | -1.711603 | 19.215 | -1.711603 | 1.878788 | -113.0625 | 1.878788 | -113.0625
|  | 19.15672 | -1.774171 | 19.15672 | -1.774171 | 1.939394 | -113.0625 | 1.939394 | -113.0625
|  | 19.09116 | -1.836738 | 19.09116 | -1.836738 | 2 | -113.0625 | 2 | -113.0625
|  | 19.02559 | -1.899306 | 19.02559 | -1.899306 | 2.060606 | -113.0625 | 2.060606 | -113.0625
|  | 18.96731 | -1.960622 | 18.96731 | -1.960622 | 2.121212 | -113.0625 | 2.121212 | -113.0625
|  | 18.89446 | -2.021939 | 18.89446 | -2.021939 | 2.181818 | -113.0625 | 2.181818 | -113.0625
|  | 18.82161 | -2.084507 | 18.82161 | -2.084507 | 2.242424 | -113.0625 | 2.242424 | -113.0625
|  | 18.76333 | -2.147074 | 18.76333 | -2.147074 | 2.30303 | -113.0625 | 2.30303 | -113.0625
|  | 18.69048 | -2.209642 | 18.69048 | -2.209642 | 2.363636 | -113.0625 | 2.363636 | -113.0625
|  | 18.61764 | -2.27221 | 18.61764 | -2.27221 | 2.424242 | -113.0625 | 2.424242 | -113.0625
|  | 18.54479 | -2.334778 | 18.54479 | -2.334778 | 2.484848 | -113.0625 | 2.484848 | -113.0625
|  | 18.47194 | -2.393591 | 18.47194 | -2.393591 | 2.545455 | -113.0625 | 2.545455 | -113.0625
|  | 18.3918 | -2.456159 | 18.3918 | -2.456159 | 2.606061 | -113.0625 | 2.606061 | -113.0625
|  | 18.31895 | -2.517475 | 18.31895 | -2.517475 | 2.666667 | -113.0625 | 2.666667 | -113.0625
|  | 18.23882 | -2.580043 | 18.23882 | -2.580043 | 2.727273 | -113.0625 | 2.727273 | -113.0625
|  | 18.1514 | -2.642611 | 18.1514 | -2.642611 | 2.787879 | -113.0625 | 2.787879 | -113.0625
|  | 18.07127 | -2.705179 | 18.07127 | -2.705179 | 2.848485 | -113.0625 | 2.848485 | -113.0625
|  | 17.99113 | -2.766495 | 17.99113 | -2.766495 | 2.909091 | -113.0625 | 2.909091 | -113.0625
|  | 17.90371 | -2.829063 | 17.90371 | -2.829063 | 2.969697 | -113.0625 | 2.969697 | -113.0625
|  | 17.80901 | -2.890379 | 17.80901 | -2.890379 | 3.030303 | -113.0625 | 3.030303 | -113.0625
|  | 17.7143 | -2.952947 | 17.7143 | -2.952947 | 3.090909 | -113.0625 | 3.090909 | -113.0625
|  | 17.62689 | -3.015514 | 17.62689 | -3.015514 | 3.151515 | -113.0625 | 3.151515 | -113.0625
|  | 17.51761 | -3.078082 | 17.51761 | -3.078082 | 3.212121 | -113.0625 | 3.212121 | -113.0625
|  | 17.42291 | -3.14065 | 17.42291 | -3.14065 | 3.272727 | -113.0625 | 3.272727 | -113.0625
|  | 17.30635 | -3.203218 | 17.30635 | -3.203218 | 3.333333 | -113.0625 | 3.333333 | -113.0625
|  | 17.19707 | -3.263283 | 17.19707 | -3.263283 | 3.393939 | -113.0625 | 3.393939 | -113.0625
|  | 17.07323 | -3.32585 | 17.07323 | -3.32585 | 3.454545 | -113.0625 | 3.454545 | -113.0625
|  | 16.95667 | -3.388418 | 16.95667 | -3.388418 | 3.515152 | -113.0625 | 3.515152 | -113.0625
|  | 16.81826 | -3.450986 | 16.81826 | -3.450986 | 3.575758 | -113.0625 | 3.575758 | -113.0625
|  | 16.67985 | -3.513554 | 16.67985 | -3.513554 | 3.636364 | -113.0625 | 3.636364 | -113.0625
|  | 16.51958 | -3.576121 | 16.51958 | -3.576121 | 3.69697 | -113.0625 | 3.69697 | -113.0625
|  | 16.35931 | -3.637438 | 16.35931 | -3.637438 | 3.757576 | -113.0625 | 3.757576 | -113.0625
|  | 16.17719 | -3.698754 | 16.17719 | -3.698754 | 3.818182 | -113.0625 | 3.818182 | -113.0625
|  | 15.98049 | -3.76007 | 15.98049 | -3.76007 | 3.878788 | -113.0625 | 3.878788 | -113.0625
|  | 15.74737 | -3.822638 | 15.74737 | -3.822638 | 3.939394 | -113.0625 | 3.939394 | -113.0625
|  | 15.47055 | -3.886457 | 15.47055 | -3.886457 | 4 | -113.0625 | 4 | -113.0625
|  | 15.13544 | -3.947774 | 15.13544 | -3.947774 | 4.060606 | -113.0625 | 4.060606 | -113.0625
|  | 14.61093 | -4.010341 | 14.61093 | -4.010341 | 4.121212 | -113.0625 | 4.121212 | -113.0625
|  | 13.26321 | -4.072909 | 13.26321 | -4.072909 | 4.181818 | -113.0625 | 4.181818 | -113.0625
|  | 9.73731 | -4.136728 | 9.73731 | -4.136728 | 4.242424 | -113.0625 | 4.242424 | -113.0625
|  | 4.878264 | -4.200547 | 4.878264 | -4.200547 | 4.30303 | -113.0625 | 4.30303 | -113.0625
|  | 0.09935183 | -4.261864 | 0.09935183 | -4.261864 | 4.363636 | -113.0625 | 4.363636 | -113.0625
|  | -1.561611 | -4.324431 | -1.561611 | -4.324431 | 4.424242 | -113.0625 | 4.424242 | -113.0625
|  | -1.605321 | -4.383245 | -1.605321 | -4.383245 | 4.484848 | -113.0625 | 4.484848 | -113.0625
|  | -1.634461 | -4.445813 | -1.634461 | -4.445813 | 4.545455 | -113.0625 | 4.545455 | -113.0625
|  | -1.6636 | -4.505878 | -1.6636 | -4.505878 | 4.606061 | -113.0625 | 4.606061 | -113.0625
|  | -1.685455 | -4.569697 | -1.685455 | -4.569697 | 4.666667 | -113.0625 | 4.666667 | -113.0625
|  | -1.69274 | -4.631013 | -1.69274 | -4.631013 | 4.727273 | -113.0625 | 4.727273 | -113.0625
|  | -1.714595 | -4.693581 | -1.714595 | -4.693581 | 4.787879 | -113.0625 | 4.787879 | -113.0625
|  | -1.729165 | -4.7574 | -1.729165 | -4.7574 | 4.848485 | -113.0625 | 4.848485 | -113.0625
|  | -1.743735 | -4.818717 | -1.743735 | -4.818717 | 4.909091 | -113.0625 | 4.909091 | -113.0625
|  | -1.75102 | -4.881284 | -1.75102 | -4.881284 | 4.969697 | -113.0625 | 4.969697 | -113.0625
|  | -1.772874 | -4.942601 | -1.772874 | -4.942601 | 5.030303 | -113.0625 | 5.030303 | -113.0625
|  | -1.780159 | -5.002666 | -1.780159 | -5.002666 | 5.090909 | -113.0625 | 5.090909 | -113.0625
|  | -1.794729 | -5.063982 | -1.794729 | -5.063982 | 5.151515 | -113.0625 | 5.151515 | -113.0625
|  | -1.809299 | -5.127801 | -1.809299 | -5.127801 | 5.212121 | -113.0625 | 5.212121 | -113.0625
|  | -1.809299 | -5.189118 | -1.809299 | -5.189118 | 5.272727 | -113.0625 | 5.272727 | -113.0625
|  | -1.823869 | -5.251685 | -1.823869 | -5.251685 | 5.333333 | -113.0625 | 5.333333 | -113.0625
|  | -1.838439 | -5.313002 | -1.838439 | -5.313002 | 5.393939 | -113.0625 | 5.393939 | -113.0625
|  | -1.838439 | -5.375569 | -1.838439 | -5.375569 | 5.454545 | -113.0625 | 5.454545 | -113.0625
|  | -1.853009 | -5.438137 | -1.853009 | -5.438137 | 5.515152 | -113.0625 | 5.515152 | -113.0625
|  | -1.867578 | -5.499453 | -1.867578 | -5.499453 | 5.575758 | -113.0625 | 5.575758 | -113.0625
|  | -1.867578 | -5.563273 | -1.867578 | -5.563273 | 5.636364 | -113.0625 | 5.636364 | -113.0625
|  | -1.882148 | -5.62584 | -1.882148 | -5.62584 | 5.69697 | -113.0625 | 5.69697 | -113.0625
|  | -1.889433 | -5.687157 | -1.889433 | -5.687157 | 5.757576 | -113.0625 | 5.757576 | -113.0625
|  | -1.896718 | -5.748473 | -1.896718 | -5.748473 | 5.818182 | -113.0625 | 5.818182 | -113.0625
|  | -1.911288 | -5.811041 | -1.911288 | -5.811041 | 5.878788 | -113.0625 | 5.878788 | -113.0625
|  | -1.918573 | -5.873609 | -1.918573 | -5.873609 | 5.939394 | -113.0625 | 5.939394 | -113.0625
|  | -1.925858 | -5.936176 | -1.925858 | -5.936176 | 6 | -113.0625 | 6 | -113.0625

## Celltype
Cell type
Name | default
Parameter | Value | Unit
Base Doping | p-type
Cell Area | 12766 | cm2
α (Current Coeff.) | 0.0375 | mA/(K*cm2)
β (Voltage Coeff.) | -2.2 | mV/K
κ (IV Curve Corr.) | 0 | Ohm*cm2/K
Temperature Sensor | Heliatek_PM2_Temperature_Sensor
IatV_D1: at Voltage | -8000 | mV
IatV_D2: at Voltage | -12000 | mV
IatV_D3: at Voltage | -14000 | mV
Rp: Start Voltage | -100 | mV
Rp: End Voltage | -3000 | mV
VrevMin: Current Limit | -16 | A
IatV_L1: at Voltage | 500 | mV
IatV_L2: at Voltage | 400 | mV
IatV_L3: at Voltage | 600 | mV
Curve Optimization (light steps) | disabled
Comment | no comment