## IV-Summary
IV-Summary |  | Step Name | newstep 1 |  | Step Name | newstep 1 |  | Step Name | newstep 1
Serial Number | sn18446251899660900002 | Input Parameters |  |  | Data series | IV Curve |  | Data series | Raw IV Data
Start Time | 2026-01-16 15:14
Comment |  | Parameter | Value | Unit | Parameter | Value | Unit | Parameter | Value | Unit
Lot |  | StepType | voltage_sweep_standard |  | Isc | 5.29356 | A | Isc | 5.29356 | A
Recipe | Dauertest WL | StartVoltage | 0 | V | Voc | 20.78126 | V | Voc | 20.78126 | V
User | engineer | EndVoltage | 6 | V | FF | 65.53816 | % | FF | 65.53816 | %
User Groups | Engineer | MeasurementTime | 100 | ms | Vmpp | 15.33611 | V | Vmpp | 15.33611 | V
Master Device | IV | SampleCount | 100 |  | Impp | 4.701091 | A | Impp | 4.701091 | A
Started by | LabStatusLine (button start) | PreMeasurementDelay | 2000 | ms | Pmpp | 72.09645 | W | Pmpp | 72.09645 | W
Version | SinusGUI v2.526 b01 (b7453.24232#32) | MinSettlingTime | 50 | µs | Idmpp |  | A | Idmpp |  | A
Save Time | 2026-01-16 15:16 | IntensityCorrection | no |  | ETA | 5.647537 | % | ETA | 5.647537 | %
Cell Type | default | TemperatureCorrection | no |  | IatV_L1_current |  | A | IatV_L1_current |  | A
Line Resistance [mOhm] | 0 | CurrentAmplifier | auto |  | IatV_L1_voltage | 0.5 | V | IatV_L1_voltage | 0.5 | V
Firmware | 1.07.21 (1#[Release4Bootloader_Outdoor]2#[Mar 29 2019]3#[14:36:23]) | VoltageAmplifier | auto |  | IatV_L2_current |  | A | IatV_L2_current |  | A
FPGA | T2-10.2 | DataPointDistribution | linear |  | IatV_L2_voltage | 0.4 | V | IatV_L2_voltage | 0.4 | V
[5 empty] | IatV_L3_current |  | A | IatV_L3_current |  | A
[5 empty] | IatV_L3_voltage | 0.6 | V | IatV_L3_voltage | 0.6 | V
[5 empty] | Area | 12766 | cm2 | Area | 12766 | cm2
[5 empty] | Temperature | 25 | °C | Temperature | 25 | °C
[5 empty] | Ifor05 |  | A | Ifor05 |  | A

## IV-Raw
IV-Raw |  | Step Name | newstep 1 | Step Name | newstep 1 | Step Name | newstep 1 | Step Name | newstep 1
Serial Number | sn18446251899660900002 | Data series | IV Curve | Data series | Raw IV Data | Data series | Intensity (raw data) | Data series | Intensity
Start Time | 2026-01-16 15:14
Comment |  | Voltage [V] | Current [A] | Voltage [V] | Current [A] | Set Voltage [V] | E | Set Voltage [V] | E
Lot |  | 20.78126 | -0.0006356769 | 20.78126 | -0.0006356769 | 0 | -113.0625 | 0 | -113.0625
Recipe | Dauertest WL | 20.78126 | -0.0005719179 | 20.78126 | -0.0005719179 | 0.06060606 | -113.0625 | 0.06060606 | -113.0625
User | engineer | 20.78126 | -0.000508159 | 20.78126 | -0.000508159 | 0.1212121 | -113.0625 | 0.1212121 | -113.0625
User Groups | Engineer | 20.78126 | -0.000508159 | 20.78126 | -0.000508159 | 0.1818182 | -113.0625 | 0.1818182 | -113.0625
Master Device | IV | 20.78126 | -0.002102133 | 20.78126 | -0.002102133 | 0.2424242 | -113.0625 | 0.2424242 | -113.0625
Started by | LabStatusLine (button start) | 20.75212 | -0.0459683 | 20.75212 | -0.0459683 | 0.3030303 | -113.0625 | 0.3030303 | -113.0625
Version | SinusGUI v2.526 b01 (b7453.24232#32) | 20.6647 | -0.1571639 | 20.6647 | -0.1571639 | 0.3636364 | -113.0625 | 0.3636364 | -113.0625
Save Time | 2026-01-16 15:16 | 20.62099 | -0.2258961 | 20.62099 | -0.2258961 | 0.4242424 | -113.0625 | 0.4242424 | -113.0625
Cell Type | default | 20.57 | -0.2893363 | 20.57 | -0.2893363 | 0.4848485 | -113.0625 | 0.4848485 | -113.0625
Line Resistance [mOhm] | 0 | 20.519 | -0.3520751 | 20.519 | -0.3520751 | 0.5454545 | -113.0625 | 0.5454545 | -113.0625
Firmware | 1.07.21 (1#[Release4Bootloader_Outdoor]2#[Mar 29 2019]3#[14:36:23]) | 20.47529 | -0.4145589 | 20.47529 | -0.4145589 | 0.6060606 | -113.0625 | 0.6060606 | -113.0625
FPGA | T2-10.2 | 20.4243 | -0.4769789 | 20.4243 | -0.4769789 | 0.6666667 | -113.0625 | 0.6666667 | -113.0625
|  | 20.38059 | -0.539654 | 20.38059 | -0.539654 | 0.7272727 | -113.0625 | 0.7272727 | -113.0625
|  | 20.33688 | -0.6016277 | 20.33688 | -0.6016277 | 0.7878788 | -113.0625 | 0.7878788 | -113.0625
|  | 20.28588 | -0.6630914 | 20.28588 | -0.6630914 | 0.8484848 | -113.0625 | 0.8484848 | -113.0625
|  | 20.23489 | -0.7260215 | 20.23489 | -0.7260215 | 0.9090909 | -113.0625 | 0.9090909 | -113.0625
|  | 20.19118 | -0.7880589 | 20.19118 | -0.7880589 | 0.969697 | -113.0625 | 0.969697 | -113.0625
|  | 20.14019 | -0.8444141 | 20.14019 | -0.8444141 | 1.030303 | -113.0625 | 1.030303 | -113.0625
|  | 20.08919 | -0.9069819 | 20.08919 | -0.9069819 | 1.090909 | -113.0625 | 1.090909 | -113.0625
|  | 20.04548 | -0.9682982 | 20.04548 | -0.9682982 | 1.151515 | -113.0625 | 1.151515 | -113.0625
|  | 19.9872 | -1.032117 | 19.9872 | -1.032117 | 1.212121 | -113.0625 | 1.212121 | -113.0625
|  | 19.93621 | -1.093434 | 19.93621 | -1.093434 | 1.272727 | -113.0625 | 1.272727 | -113.0625
|  | 19.8925 | -1.152247 | 19.8925 | -1.152247 | 1.333333 | -113.0625 | 1.333333 | -113.0625
|  | 19.8415 | -1.214815 | 19.8415 | -1.214815 | 1.393939 | -113.0625 | 1.393939 | -113.0625
|  | 19.78322 | -1.278634 | 19.78322 | -1.278634 | 1.454545 | -113.0625 | 1.454545 | -113.0625
|  | 19.73951 | -1.338699 | 19.73951 | -1.338699 | 1.515152 | -113.0625 | 1.515152 | -113.0625
|  | 19.68852 | -1.401267 | 19.68852 | -1.401267 | 1.575758 | -113.0625 | 1.575758 | -113.0625
|  | 19.63753 | -1.463835 | 19.63753 | -1.463835 | 1.636364 | -113.0625 | 1.636364 | -113.0625
|  | 19.57925 | -1.526402 | 19.57925 | -1.526402 | 1.69697 | -113.0625 | 1.69697 | -113.0625
|  | 19.52825 | -1.587719 | 19.52825 | -1.587719 | 1.757576 | -113.0625 | 1.757576 | -113.0625
|  | 19.46997 | -1.650287 | 19.46997 | -1.650287 | 1.818182 | -113.0625 | 1.818182 | -113.0625
|  | 19.41898 | -1.712854 | 19.41898 | -1.712854 | 1.878788 | -113.0625 | 1.878788 | -113.0625
|  | 19.36798 | -1.774171 | 19.36798 | -1.774171 | 1.939394 | -113.0625 | 1.939394 | -113.0625
|  | 19.31699 | -1.836738 | 19.31699 | -1.836738 | 2 | -113.0625 | 2 | -113.0625
|  | 19.25871 | -1.898055 | 19.25871 | -1.898055 | 2.060606 | -113.0625 | 2.060606 | -113.0625
|  | 19.20043 | -1.960622 | 19.20043 | -1.960622 | 2.121212 | -113.0625 | 2.121212 | -113.0625
|  | 19.14215 | -2.02319 | 19.14215 | -2.02319 | 2.181818 | -113.0625 | 2.181818 | -113.0625
|  | 19.08387 | -2.085758 | 19.08387 | -2.085758 | 2.242424 | -113.0625 | 2.242424 | -113.0625
|  | 19.02559 | -2.148326 | 19.02559 | -2.148326 | 2.30303 | -113.0625 | 2.30303 | -113.0625
|  | 18.96731 | -2.209642 | 18.96731 | -2.209642 | 2.363636 | -113.0625 | 2.363636 | -113.0625
|  | 18.91632 | -2.27221 | 18.91632 | -2.27221 | 2.424242 | -113.0625 | 2.424242 | -113.0625
|  | 18.85075 | -2.334778 | 18.85075 | -2.334778 | 2.484848 | -113.0625 | 2.484848 | -113.0625
|  | 18.79247 | -2.393591 | 18.79247 | -2.393591 | 2.545455 | -113.0625 | 2.545455 | -113.0625
|  | 18.73419 | -2.454908 | 18.73419 | -2.454908 | 2.606061 | -113.0625 | 2.606061 | -113.0625
|  | 18.67592 | -2.518727 | 18.67592 | -2.518727 | 2.666667 | -113.0625 | 2.666667 | -113.0625
|  | 18.61035 | -2.580043 | 18.61035 | -2.580043 | 2.727273 | -113.0625 | 2.727273 | -113.0625
|  | 18.55207 | -2.642611 | 18.55207 | -2.642611 | 2.787879 | -113.0625 | 2.787879 | -113.0625
|  | 18.48651 | -2.705179 | 18.48651 | -2.705179 | 2.848485 | -113.0625 | 2.848485 | -113.0625
|  | 18.42094 | -2.766495 | 18.42094 | -2.766495 | 2.909091 | -113.0625 | 2.909091 | -113.0625
|  | 18.35538 | -2.829063 | 18.35538 | -2.829063 | 2.969697 | -113.0625 | 2.969697 | -113.0625
|  | 18.28981 | -2.89163 | 18.28981 | -2.89163 | 3.030303 | -113.0625 | 3.030303 | -113.0625
|  | 18.21696 | -2.954198 | 18.21696 | -2.954198 | 3.090909 | -113.0625 | 3.090909 | -113.0625
|  | 18.1514 | -3.015514 | 18.1514 | -3.015514 | 3.151515 | -113.0625 | 3.151515 | -113.0625
|  | 18.08584 | -3.079334 | 18.08584 | -3.079334 | 3.212121 | -113.0625 | 3.212121 | -113.0625
|  | 18.01299 | -3.139399 | 18.01299 | -3.139399 | 3.272727 | -113.0625 | 3.272727 | -113.0625
|  | 17.94742 | -3.203218 | 17.94742 | -3.203218 | 3.333333 | -113.0625 | 3.333333 | -113.0625
|  | 17.86729 | -3.264534 | 17.86729 | -3.264534 | 3.393939 | -113.0625 | 3.393939 | -113.0625
|  | 17.79444 | -3.327102 | 17.79444 | -3.327102 | 3.454545 | -113.0625 | 3.454545 | -113.0625
|  | 17.7143 | -3.38967 | 17.7143 | -3.38967 | 3.515152 | -113.0625 | 3.515152 | -113.0625
|  | 17.64146 | -3.450986 | 17.64146 | -3.450986 | 3.575758 | -113.0625 | 3.575758 | -113.0625
|  | 17.56132 | -3.514805 | 17.56132 | -3.514805 | 3.636364 | -113.0625 | 3.636364 | -113.0625
|  | 17.48119 | -3.576121 | 17.48119 | -3.576121 | 3.69697 | -113.0625 | 3.69697 | -113.0625
|  | 17.39377 | -3.637438 | 17.39377 | -3.637438 | 3.757576 | -113.0625 | 3.757576 | -113.0625
|  | 17.31363 | -3.698754 | 17.31363 | -3.698754 | 3.818182 | -113.0625 | 3.818182 | -113.0625
|  | 17.22621 | -3.762573 | 17.22621 | -3.762573 | 3.878788 | -113.0625 | 3.878788 | -113.0625
|  | 17.13151 | -3.82389 | 17.13151 | -3.82389 | 3.939394 | -113.0625 | 3.939394 | -113.0625
|  | 17.04409 | -3.885206 | 17.04409 | -3.885206 | 4 | -113.0625 | 4 | -113.0625
|  | 16.94939 | -3.947774 | 16.94939 | -3.947774 | 4.060606 | -113.0625 | 4.060606 | -113.0625
|  | 16.8474 | -4.010341 | 16.8474 | -4.010341 | 4.121212 | -113.0625 | 4.121212 | -113.0625
|  | 16.74541 | -4.072909 | 16.74541 | -4.072909 | 4.181818 | -113.0625 | 4.181818 | -113.0625
|  | 16.63614 | -4.134226 | 16.63614 | -4.134226 | 4.242424 | -113.0625 | 4.242424 | -113.0625
|  | 16.52686 | -4.196793 | 16.52686 | -4.196793 | 4.30303 | -113.0625 | 4.30303 | -113.0625
|  | 16.4103 | -4.259361 | 16.4103 | -4.259361 | 4.363636 | -113.0625 | 4.363636 | -113.0625
|  | 16.28646 | -4.321929 | 16.28646 | -4.321929 | 4.424242 | -113.0625 | 4.424242 | -113.0625
|  | 16.16262 | -4.383245 | 16.16262 | -4.383245 | 4.484848 | -113.0625 | 4.484848 | -113.0625
|  | 16.0242 | -4.445813 | 16.0242 | -4.445813 | 4.545455 | -113.0625 | 4.545455 | -113.0625
|  | 15.8785 | -4.508381 | 15.8785 | -4.508381 | 4.606061 | -113.0625 | 4.606061 | -113.0625
|  | 15.71823 | -4.570948 | 15.71823 | -4.570948 | 4.666667 | -113.0625 | 4.666667 | -113.0625
|  | 15.55068 | -4.632265 | 15.55068 | -4.632265 | 4.727273 | -113.0625 | 4.727273 | -113.0625
|  | 15.35399 | -4.694832 | 15.35399 | -4.694832 | 4.787879 | -113.0625 | 4.787879 | -113.0625
|  | 15.14273 | -4.7574 | 15.14273 | -4.7574 | 4.848485 | -113.0625 | 4.848485 | -113.0625
|  | 14.89504 | -4.819968 | 14.89504 | -4.819968 | 4.909091 | -113.0625 | 4.909091 | -113.0625
|  | 14.59636 | -4.881284 | 14.59636 | -4.881284 | 4.969697 | -113.0625 | 4.969697 | -113.0625
|  | 13.99899 | -4.943852 | 13.99899 | -4.943852 | 5.030303 | -113.0625 | 5.030303 | -113.0625
|  | 12.50558 | -5.005168 | 12.50558 | -5.005168 | 5.090909 | -113.0625 | 5.090909 | -113.0625
|  | 9.890293 | -5.067736 | 9.890293 | -5.067736 | 5.151515 | -113.0625 | 5.151515 | -113.0625
|  | 6.029282 | -5.131555 | 6.029282 | -5.131555 | 5.212121 | -113.0625 | 5.212121 | -113.0625
|  | 5.023962 | -5.190369 | 5.023962 | -5.190369 | 5.272727 | -113.0625 | 5.272727 | -113.0625
|  | 2.517948 | -5.254188 | 2.517948 | -5.254188 | 5.333333 | -113.0625 | 5.333333 | -113.0625
|  | -1.386773 | -5.316756 | -1.386773 | -5.316756 | 5.393939 | -113.0625 | 5.393939 | -113.0625
|  | -1.641746 | -5.376821 | -1.641746 | -5.376821 | 5.454545 | -113.0625 | 5.454545 | -113.0625
|  | -1.685455 | -5.438137 | -1.685455 | -5.438137 | 5.515152 | -113.0625 | 5.515152 | -113.0625
|  | -1.70731 | -5.500705 | -1.70731 | -5.500705 | 5.575758 | -113.0625 | 5.575758 | -113.0625
|  | -1.729165 | -5.563273 | -1.729165 | -5.563273 | 5.636364 | -113.0625 | 5.636364 | -113.0625
|  | -1.75102 | -5.624589 | -1.75102 | -5.624589 | 5.69697 | -113.0625 | 5.69697 | -113.0625
|  | -1.758304 | -5.687157 | -1.758304 | -5.687157 | 5.757576 | -113.0625 | 5.757576 | -113.0625
|  | -1.780159 | -5.749724 | -1.780159 | -5.749724 | 5.818182 | -113.0625 | 5.818182 | -113.0625
|  | -1.794729 | -5.812292 | -1.794729 | -5.812292 | 5.878788 | -113.0625 | 5.878788 | -113.0625
|  | -1.809299 | -5.873609 | -1.809299 | -5.873609 | 5.939394 | -113.0625 | 5.939394 | -113.0625
|  | -1.816584 | -5.937428 | -1.816584 | -5.937428 | 6 | -113.0625 | 6 | -113.0625

## Celltype
Cell type
Name | default
Parameter | Value | Unit
Base Doping | p-type
Cell Area | 12766 | cm2
α (Current Coeff.) | 0.0375 | mA/(K*cm2)
β (Voltage Coeff.) | -2.2 | mV/K
κ (IV Curve Corr.) | 0 | Ohm*cm2/K
Temperature Sensor | Heliatek_PM2_Temperature_Sensor
IatV_D1: at Voltage | -8000 | mV
IatV_D2: at Voltage | -12000 | mV
IatV_D3: at Voltage | -14000 | mV
Rp: Start Voltage | -100 | mV
Rp: End Voltage | -3000 | mV
VrevMin: Current Limit | -16 | A
IatV_L1: at Voltage | 500 | mV
IatV_L2: at Voltage | 400 | mV
IatV_L3: at Voltage | 600 | mV
Curve Optimization (light steps) | disabled
Comment | no comment