## IV-Summary
IV-Summary |  | Step Name | newstep 1 |  | Step Name | newstep 1 |  | Step Name | newstep 1
Serial Number | sn18446251899660900013 | Input Parameters |  |  | Data series | IV Curve |  | Data series | Raw IV Data
Start Time | 2026-01-16 15:49
Comment |  | Parameter | Value | Unit | Parameter | Value | Unit | Parameter | Value | Unit
Lot |  | StepType | voltage_sweep_standard |  | Isc | 5.346679 | A | Isc | 5.346679 | A
Recipe | Dauertest WL | StartVoltage | 0 | V | Voc | 20.53114 | V | Voc | 20.53114 | V
User | engineer | EndVoltage | 6 | V | FF | 48.8975 | % | FF | 48.8975 | %
User Groups | Engineer | MeasurementTime | 100 | ms | Vmpp | 17.4436 | V | Vmpp | 17.4436 | V
Master Device | IV | SampleCount | 100 |  | Impp | 3.077144 | A | Impp | 3.077144 | A
Started by | LabStatusLine (button start) | PreMeasurementDelay | 2000 | ms | Pmpp | 53.67646 | W | Pmpp | 53.67646 | W
Version | SinusGUI v2.526 b01 (b7453.24232#32) | MinSettlingTime | 50 | µs | Idmpp |  | A | Idmpp |  | A
Save Time | 2026-01-16 15:51 | IntensityCorrection | no |  | ETA | 4.204642 | % | ETA | 4.204642 | %
Cell Type | default | TemperatureCorrection | no |  | IatV_L1_current |  | A | IatV_L1_current |  | A
Line Resistance [mOhm] | 0 | CurrentAmplifier | auto |  | IatV_L1_voltage | 0.5 | V | IatV_L1_voltage | 0.5 | V
Firmware | 1.07.21 (1#[Release4Bootloader_Outdoor]2#[Mar 29 2019]3#[14:36:23]) | VoltageAmplifier | auto |  | IatV_L2_current |  | A | IatV_L2_current |  | A
FPGA | T2-10.2 | DataPointDistribution | linear |  | IatV_L2_voltage | 0.4 | V | IatV_L2_voltage | 0.4 | V
[5 empty] | IatV_L3_current |  | A | IatV_L3_current |  | A
[5 empty] | IatV_L3_voltage | 0.6 | V | IatV_L3_voltage | 0.6 | V
[5 empty] | Area | 12766 | cm2 | Area | 12766 | cm2
[5 empty] | Temperature | 25 | °C | Temperature | 25 | °C
[5 empty] | Ifor05 |  | A | Ifor05 |  | A

## IV-Raw
IV-Raw |  | Step Name | newstep 1 | Step Name | newstep 1 | Step Name | newstep 1 | Step Name | newstep 1
Serial Number | sn18446251899660900013 | Data series | IV Curve | Data series | Raw IV Data | Data series | Intensity (raw data) | Data series | Intensity
Start Time | 2026-01-16 15:49
Comment |  | Voltage [V] | Current [A] | Voltage [V] | Current [A] | Set Voltage [V] | E | Set Voltage [V] | E
Lot |  | 20.53357 | -0.0006356769 | 20.53357 | -0.0006356769 | 0 | -113.0625 | 0 | -113.0625
Recipe | Dauertest WL | 20.53357 | -0.0005719179 | 20.53357 | -0.0005719179 | 0.06060606 | -113.0625 | 0.06060606 | -113.0625
User | engineer | 20.52629 | -0.000508159 | 20.52629 | -0.000508159 | 0.1212121 | -113.0625 | 0.1212121 | -113.0625
User Groups | Engineer | 20.52629 | -0.0005719179 | 20.52629 | -0.0005719179 | 0.1818182 | -113.0625 | 0.1818182 | -113.0625
Master Device | IV | 20.52629 | -0.002102133 | 20.52629 | -0.002102133 | 0.2424242 | -113.0625 | 0.2424242 | -113.0625
Started by | LabStatusLine (button start) | 20.49715 | -0.0459683 | 20.49715 | -0.0459683 | 0.3030303 | -113.0625 | 0.3030303 | -113.0625
Version | SinusGUI v2.526 b01 (b7453.24232#32) | 20.40973 | -0.1571002 | 20.40973 | -0.1571002 | 0.3636364 | -113.0625 | 0.3636364 | -113.0625
Save Time | 2026-01-16 15:51 | 20.35873 | -0.2257048 | 20.35873 | -0.2257048 | 0.4242424 | -113.0625 | 0.4242424 | -113.0625
Cell Type | default | 20.31502 | -0.289145 | 20.31502 | -0.289145 | 0.4848485 | -113.0625 | 0.4848485 | -113.0625
Line Resistance [mOhm] | 0 | 20.26403 | -0.3520751 | 20.26403 | -0.3520751 | 0.5454545 | -113.0625 | 0.5454545 | -113.0625
Firmware | 1.07.21 (1#[Release4Bootloader_Outdoor]2#[Mar 29 2019]3#[14:36:23]) | 20.22032 | -0.4144951 | 20.22032 | -0.4144951 | 0.6060606 | -113.0625 | 0.6060606 | -113.0625
FPGA | T2-10.2 | 20.16204 | -0.477234 | 20.16204 | -0.477234 | 0.6666667 | -113.0625 | 0.6666667 | -113.0625
|  | 20.11105 | -0.5395902 | 20.11105 | -0.5395902 | 0.7272727 | -113.0625 | 0.7272727 | -113.0625
|  | 20.07462 | -0.6005438 | 20.07462 | -0.6005438 | 0.7878788 | -113.0625 | 0.7878788 | -113.0625
|  | 20.01634 | -0.6636652 | 20.01634 | -0.6636652 | 0.8484848 | -113.0625 | 0.8484848 | -113.0625
|  | 19.96535 | -0.7258939 | 19.96535 | -0.7258939 | 0.9090909 | -113.0625 | 0.9090909 | -113.0625
|  | 19.92164 | -0.7879314 | 19.92164 | -0.7879314 | 0.969697 | -113.0625 | 0.969697 | -113.0625
|  | 19.87064 | -0.8431628 | 19.87064 | -0.8431628 | 1.030303 | -113.0625 | 1.030303 | -113.0625
|  | 19.81965 | -0.9057305 | 19.81965 | -0.9057305 | 1.090909 | -113.0625 | 1.090909 | -113.0625
|  | 19.76865 | -0.9682982 | 19.76865 | -0.9682982 | 1.151515 | -113.0625 | 1.151515 | -113.0625
|  | 19.71766 | -1.029615 | 19.71766 | -1.029615 | 1.212121 | -113.0625 | 1.212121 | -113.0625
|  | 19.66667 | -1.092182 | 19.66667 | -1.092182 | 1.272727 | -113.0625 | 1.272727 | -113.0625
|  | 19.61567 | -1.150996 | 19.61567 | -1.150996 | 1.333333 | -113.0625 | 1.333333 | -113.0625
|  | 19.55739 | -1.213564 | 19.55739 | -1.213564 | 1.393939 | -113.0625 | 1.393939 | -113.0625
|  | 19.51368 | -1.276131 | 19.51368 | -1.276131 | 1.454545 | -113.0625 | 1.454545 | -113.0625
|  | 19.46269 | -1.337448 | 19.46269 | -1.337448 | 1.515152 | -113.0625 | 1.515152 | -113.0625
|  | 19.40441 | -1.400016 | 19.40441 | -1.400016 | 1.575758 | -113.0625 | 1.575758 | -113.0625
|  | 19.34613 | -1.462583 | 19.34613 | -1.462583 | 1.636364 | -113.0625 | 1.636364 | -113.0625
|  | 19.29513 | -1.5239 | 19.29513 | -1.5239 | 1.69697 | -113.0625 | 1.69697 | -113.0625
|  | 19.23685 | -1.586467 | 19.23685 | -1.586467 | 1.757576 | -113.0625 | 1.757576 | -113.0625
|  | 19.17857 | -1.649035 | 19.17857 | -1.649035 | 1.818182 | -113.0625 | 1.818182 | -113.0625
|  | 19.12758 | -1.711603 | 19.12758 | -1.711603 | 1.878788 | -113.0625 | 1.878788 | -113.0625
|  | 19.0693 | -1.774171 | 19.0693 | -1.774171 | 1.939394 | -113.0625 | 1.939394 | -113.0625
|  | 19.01831 | -1.834236 | 19.01831 | -1.834236 | 2 | -113.0625 | 2 | -113.0625
|  | 18.96003 | -1.898055 | 18.96003 | -1.898055 | 2.060606 | -113.0625 | 2.060606 | -113.0625
|  | 18.90175 | -1.959371 | 18.90175 | -1.959371 | 2.121212 | -113.0625 | 2.121212 | -113.0625
|  | 18.83618 | -2.021939 | 18.83618 | -2.021939 | 2.181818 | -113.0625 | 2.181818 | -113.0625
|  | 18.7779 | -2.084507 | 18.7779 | -2.084507 | 2.242424 | -113.0625 | 2.242424 | -113.0625
|  | 18.71962 | -2.145823 | 18.71962 | -2.145823 | 2.30303 | -113.0625 | 2.30303 | -113.0625
|  | 18.65406 | -2.208391 | 18.65406 | -2.208391 | 2.363636 | -113.0625 | 2.363636 | -113.0625
|  | 18.59578 | -2.270958 | 18.59578 | -2.270958 | 2.424242 | -113.0625 | 2.424242 | -113.0625
|  | 18.53022 | -2.332275 | 18.53022 | -2.332275 | 2.484848 | -113.0625 | 2.484848 | -113.0625
|  | 18.47194 | -2.39234 | 18.47194 | -2.39234 | 2.545455 | -113.0625 | 2.545455 | -113.0625
|  | 18.39909 | -2.454908 | 18.39909 | -2.454908 | 2.606061 | -113.0625 | 2.606061 | -113.0625
|  | 18.33352 | -2.516224 | 18.33352 | -2.516224 | 2.666667 | -113.0625 | 2.666667 | -113.0625
|  | 18.26796 | -2.578792 | 18.26796 | -2.578792 | 2.727273 | -113.0625 | 2.727273 | -113.0625
|  | 18.19511 | -2.640108 | 18.19511 | -2.640108 | 2.787879 | -113.0625 | 2.787879 | -113.0625
|  | 18.12226 | -2.703927 | 18.12226 | -2.703927 | 2.848485 | -113.0625 | 2.848485 | -113.0625
|  | 18.04941 | -2.765244 | 18.04941 | -2.765244 | 2.909091 | -113.0625 | 2.909091 | -113.0625
|  | 17.96928 | -2.827811 | 17.96928 | -2.827811 | 2.969697 | -113.0625 | 2.969697 | -113.0625
|  | 17.88186 | -2.890379 | 17.88186 | -2.890379 | 3.030303 | -113.0625 | 3.030303 | -113.0625
|  | 17.77987 | -2.951695 | 17.77987 | -2.951695 | 3.090909 | -113.0625 | 3.090909 | -113.0625
|  | 17.65603 | -3.014263 | 17.65603 | -3.014263 | 3.151515 | -113.0625 | 3.151515 | -113.0625
|  | 17.0878 | -3.076831 | 17.0878 | -3.076831 | 3.212121 | -113.0625 | 3.212121 | -113.0625
|  | 16.12619 | -3.139399 | 16.12619 | -3.139399 | 3.272727 | -113.0625 | 3.272727 | -113.0625
|  | 15.06988 | -3.201966 | 15.06988 | -3.201966 | 3.333333 | -113.0625 | 3.333333 | -113.0625
|  | 14.00628 | -3.263283 | 14.00628 | -3.263283 | 3.393939 | -113.0625 | 3.393939 | -113.0625
|  | 11.289 | -3.327102 | 11.289 | -3.327102 | 3.454545 | -113.0625 | 3.454545 | -113.0625
|  | 8.353174 | -3.38967 | 8.353174 | -3.38967 | 3.515152 | -113.0625 | 3.515152 | -113.0625
|  | 8.010782 | -3.449735 | 8.010782 | -3.449735 | 3.575758 | -113.0625 | 3.575758 | -113.0625
|  | 7.945218 | -3.512302 | 7.945218 | -3.512302 | 3.636364 | -113.0625 | 3.636364 | -113.0625
|  | 7.886939 | -3.573619 | 7.886939 | -3.573619 | 3.69697 | -113.0625 | 3.69697 | -113.0625
|  | 7.835944 | -3.636186 | 7.835944 | -3.636186 | 3.757576 | -113.0625 | 3.757576 | -113.0625
|  | 7.777665 | -3.697503 | 7.777665 | -3.697503 | 3.818182 | -113.0625 | 3.818182 | -113.0625
|  | 7.72667 | -3.76007 | 7.72667 | -3.76007 | 3.878788 | -113.0625 | 3.878788 | -113.0625
|  | 7.682961 | -3.821387 | 7.682961 | -3.821387 | 3.939394 | -113.0625 | 3.939394 | -113.0625
|  | 7.631966 | -3.883955 | 7.631966 | -3.883955 | 4 | -113.0625 | 4 | -113.0625
|  | 7.573687 | -3.946522 | 7.573687 | -3.946522 | 4.060606 | -113.0625 | 4.060606 | -113.0625
|  | 7.522692 | -4.007839 | 7.522692 | -4.007839 | 4.121212 | -113.0625 | 4.121212 | -113.0625
|  | 7.464413 | -4.070406 | 7.464413 | -4.070406 | 4.181818 | -113.0625 | 4.181818 | -113.0625
|  | 7.413418 | -4.131723 | 7.413418 | -4.131723 | 4.242424 | -113.0625 | 4.242424 | -113.0625
|  | 7.355139 | -4.195542 | 7.355139 | -4.195542 | 4.30303 | -113.0625 | 4.30303 | -113.0625
|  | 7.296859 | -4.256858 | 7.296859 | -4.256858 | 4.363636 | -113.0625 | 4.363636 | -113.0625
|  | 7.23858 | -4.319426 | 7.23858 | -4.319426 | 4.424242 | -113.0625 | 4.424242 | -113.0625
|  | 7.173016 | -4.380742 | 7.173016 | -4.380742 | 4.484848 | -113.0625 | 4.484848 | -113.0625
|  | 7.114736 | -4.44331 | 7.114736 | -4.44331 | 4.545455 | -113.0625 | 4.545455 | -113.0625
|  | 7.049172 | -4.505878 | 7.049172 | -4.505878 | 4.606061 | -113.0625 | 4.606061 | -113.0625
|  | 6.976323 | -4.568446 | 6.976323 | -4.568446 | 4.666667 | -113.0625 | 4.666667 | -113.0625
|  | 6.903473 | -4.629762 | 6.903473 | -4.629762 | 4.727273 | -113.0625 | 4.727273 | -113.0625
|  | 6.816054 | -4.69233 | 6.816054 | -4.69233 | 4.787879 | -113.0625 | 4.787879 | -113.0625
|  | 6.728635 | -4.754897 | 6.728635 | -4.754897 | 4.848485 | -113.0625 | 4.848485 | -113.0625
|  | 6.626646 | -4.816214 | 6.626646 | -4.816214 | 4.909091 | -113.0625 | 4.909091 | -113.0625
|  | 6.524657 | -4.878782 | 6.524657 | -4.878782 | 4.969697 | -113.0625 | 4.969697 | -113.0625
|  | 6.393529 | -4.941349 | 6.393529 | -4.941349 | 5.030303 | -113.0625 | 5.030303 | -113.0625
|  | 6.2624 | -5.001414 | 6.2624 | -5.001414 | 5.090909 | -113.0625 | 5.090909 | -113.0625
|  | 6.087562 | -5.062731 | 6.087562 | -5.062731 | 5.151515 | -113.0625 | 5.151515 | -113.0625
|  | 5.876299 | -5.125298 | 5.876299 | -5.125298 | 5.212121 | -113.0625 | 5.212121 | -113.0625
|  | 5.577617 | -5.187866 | 5.577617 | -5.187866 | 5.272727 | -113.0625 | 5.272727 | -113.0625
|  | 4.127916 | -5.250434 | 4.127916 | -5.250434 | 5.333333 | -113.0625 | 5.333333 | -113.0625
|  | 2.080852 | -5.313002 | 2.080852 | -5.313002 | 5.393939 | -113.0625 | 5.393939 | -113.0625
|  | -1.583466 | -5.376821 | -1.583466 | -5.376821 | 5.454545 | -113.0625 | 5.454545 | -113.0625
|  | -1.75102 | -5.436886 | -1.75102 | -5.436886 | 5.515152 | -113.0625 | 5.515152 | -113.0625
|  | -1.787444 | -5.498202 | -1.787444 | -5.498202 | 5.575758 | -113.0625 | 5.575758 | -113.0625
|  | -1.809299 | -5.559519 | -1.809299 | -5.559519 | 5.636364 | -113.0625 | 5.636364 | -113.0625
|  | -1.823869 | -5.623338 | -1.823869 | -5.623338 | 5.69697 | -113.0625 | 5.69697 | -113.0625
|  | -1.838439 | -5.684654 | -1.838439 | -5.684654 | 5.757576 | -113.0625 | 5.757576 | -113.0625
|  | -1.853009 | -5.747222 | -1.853009 | -5.747222 | 5.818182 | -113.0625 | 5.818182 | -113.0625
|  | -1.867578 | -5.808538 | -1.867578 | -5.808538 | 5.878788 | -113.0625 | 5.878788 | -113.0625
|  | -1.874863 | -5.872357 | -1.874863 | -5.872357 | 5.939394 | -113.0625 | 5.939394 | -113.0625
|  | -1.889433 | -5.933674 | -1.889433 | -5.933674 | 6 | -113.0625 | 6 | -113.0625

## Celltype
Cell type
Name | default
Parameter | Value | Unit
Base Doping | p-type
Cell Area | 12766 | cm2
α (Current Coeff.) | 0.0375 | mA/(K*cm2)
β (Voltage Coeff.) | -2.2 | mV/K
κ (IV Curve Corr.) | 0 | Ohm*cm2/K
Temperature Sensor | Heliatek_PM2_Temperature_Sensor
IatV_D1: at Voltage | -8000 | mV
IatV_D2: at Voltage | -12000 | mV
IatV_D3: at Voltage | -14000 | mV
Rp: Start Voltage | -100 | mV
Rp: End Voltage | -3000 | mV
VrevMin: Current Limit | -16 | A
IatV_L1: at Voltage | 500 | mV
IatV_L2: at Voltage | 400 | mV
IatV_L3: at Voltage | 600 | mV
Curve Optimization (light steps) | disabled
Comment | no comment