## IV-Summary
IV-Summary |  | Step Name | newstep 1 |  | Step Name | newstep 1 |  | Step Name | newstep 1
Serial Number | sn18446251899660900011 | Input Parameters |  |  | Data series | IV Curve |  | Data series | Raw IV Data
Start Time | 2026-01-16 15:45
Comment |  | Parameter | Value | Unit | Parameter | Value | Unit | Parameter | Value | Unit
Lot |  | StepType | voltage_sweep_standard |  | Isc | 5.223292 | A | Isc | 5.223292 | A
Recipe | Dauertest WL | StartVoltage | 0 | V | Voc | 19.81965 | V | Voc | 19.81965 | V
User | engineer | EndVoltage | 6 | V | FF | 64.36677 | % | FF | 64.36677 | %
User Groups | Engineer | MeasurementTime | 100 | ms | Vmpp | 14.33905 | V | Vmpp | 14.33905 | V
Master Device | IV | SampleCount | 100 |  | Impp | 4.647095 | A | Impp | 4.647095 | A
Started by | LabStatusLine (button start) | PreMeasurementDelay | 2000 | ms | Pmpp | 66.63494 | W | Pmpp | 66.63494 | W
Version | SinusGUI v2.526 b01 (b7453.24232#32) | MinSettlingTime | 50 | µs | Idmpp |  | A | Idmpp |  | A
Save Time | 2026-01-16 15:46 | IntensityCorrection | no |  | ETA | 5.21972 | % | ETA | 5.21972 | %
Cell Type | default | TemperatureCorrection | no |  | IatV_L1_current |  | A | IatV_L1_current |  | A
Line Resistance [mOhm] | 0 | CurrentAmplifier | auto |  | IatV_L1_voltage | 0.5 | V | IatV_L1_voltage | 0.5 | V
Firmware | 1.07.21 (1#[Release4Bootloader_Outdoor]2#[Mar 29 2019]3#[14:36:23]) | VoltageAmplifier | auto |  | IatV_L2_current |  | A | IatV_L2_current |  | A
FPGA | T2-10.2 | DataPointDistribution | linear |  | IatV_L2_voltage | 0.4 | V | IatV_L2_voltage | 0.4 | V
[5 empty] | IatV_L3_current |  | A | IatV_L3_current |  | A
[5 empty] | IatV_L3_voltage | 0.6 | V | IatV_L3_voltage | 0.6 | V
[5 empty] | Area | 12766 | cm2 | Area | 12766 | cm2
[5 empty] | Temperature | 25 | °C | Temperature | 25 | °C
[5 empty] | Ifor05 |  | A | Ifor05 |  | A

## IV-Raw
IV-Raw |  | Step Name | newstep 1 | Step Name | newstep 1 | Step Name | newstep 1 | Step Name | newstep 1
Serial Number | sn18446251899660900011 | Data series | IV Curve | Data series | Raw IV Data | Data series | Intensity (raw data) | Data series | Intensity
Start Time | 2026-01-16 15:45
Comment |  | Voltage [V] | Current [A] | Voltage [V] | Current [A] | Set Voltage [V] | E | Set Voltage [V] | E
Lot |  | 19.81965 | -0.0006356769 | 19.81965 | -0.0006356769 | 0 | -113.0625 | 0 | -113.0625
Recipe | Dauertest WL | 19.81965 | -0.0006356769 | 19.81965 | -0.0006356769 | 0.06060606 | -113.0625 | 0.06060606 | -113.0625
User | engineer | 19.81965 | -0.0005719179 | 19.81965 | -0.0005719179 | 0.1212121 | -113.0625 | 0.1212121 | -113.0625
User Groups | Engineer | 19.81965 | -0.000508159 | 19.81965 | -0.000508159 | 0.1818182 | -113.0625 | 0.1818182 | -113.0625
Master Device | IV | 19.81965 | -0.002038374 | 19.81965 | -0.002038374 | 0.2424242 | -113.0625 | 0.2424242 | -113.0625
Started by | LabStatusLine (button start) | 19.79051 | -0.04609582 | 19.79051 | -0.04609582 | 0.3030303 | -113.0625 | 0.3030303 | -113.0625
Version | SinusGUI v2.526 b01 (b7453.24232#32) | 19.70309 | -0.1572915 | 19.70309 | -0.1572915 | 0.3636364 | -113.0625 | 0.3636364 | -113.0625
Save Time | 2026-01-16 15:46 | 19.64481 | -0.2258961 | 19.64481 | -0.2258961 | 0.4242424 | -113.0625 | 0.4242424 | -113.0625
Cell Type | default | 19.6011 | -0.2895913 | 19.6011 | -0.2895913 | 0.4848485 | -113.0625 | 0.4848485 | -113.0625
Line Resistance [mOhm] | 0 | 19.55011 | -0.3519476 | 19.55011 | -0.3519476 | 0.5454545 | -113.0625 | 0.5454545 | -113.0625
Firmware | 1.07.21 (1#[Release4Bootloader_Outdoor]2#[Mar 29 2019]3#[14:36:23]) | 19.5064 | -0.4144951 | 19.5064 | -0.4144951 | 0.6060606 | -113.0625 | 0.6060606 | -113.0625
FPGA | T2-10.2 | 19.4554 | -0.4768514 | 19.4554 | -0.4768514 | 0.6666667 | -113.0625 | 0.6666667 | -113.0625
|  | 19.40441 | -0.5392714 | 19.40441 | -0.5392714 | 0.7272727 | -113.0625 | 0.7272727 | -113.0625
|  | 19.35341 | -0.6016915 | 19.35341 | -0.6016915 | 0.7878788 | -113.0625 | 0.7878788 | -113.0625
|  | 19.3097 | -0.6637927 | 19.3097 | -0.6637927 | 0.8484848 | -113.0625 | 0.8484848 | -113.0625
|  | 19.25871 | -0.7255114 | 19.25871 | -0.7255114 | 0.9090909 | -113.0625 | 0.9090909 | -113.0625
|  | 19.20771 | -0.7879314 | 19.20771 | -0.7879314 | 0.969697 | -113.0625 | 0.969697 | -113.0625
|  | 19.15672 | -0.8431628 | 19.15672 | -0.8431628 | 1.030303 | -113.0625 | 1.030303 | -113.0625
|  | 19.10573 | -0.9044792 | 19.10573 | -0.9044792 | 1.090909 | -113.0625 | 1.090909 | -113.0625
|  | 19.05473 | -0.9682982 | 19.05473 | -0.9682982 | 1.151515 | -113.0625 | 1.151515 | -113.0625
|  | 19.00374 | -1.029615 | 19.00374 | -1.029615 | 1.212121 | -113.0625 | 1.212121 | -113.0625
|  | 18.94546 | -1.092182 | 18.94546 | -1.092182 | 1.272727 | -113.0625 | 1.272727 | -113.0625
|  | 18.89446 | -1.150996 | 18.89446 | -1.150996 | 1.333333 | -113.0625 | 1.333333 | -113.0625
|  | 18.84347 | -1.213564 | 18.84347 | -1.213564 | 1.393939 | -113.0625 | 1.393939 | -113.0625
|  | 18.79247 | -1.276131 | 18.79247 | -1.276131 | 1.454545 | -113.0625 | 1.454545 | -113.0625
|  | 18.73419 | -1.338699 | 18.73419 | -1.338699 | 1.515152 | -113.0625 | 1.515152 | -113.0625
|  | 18.6832 | -1.400016 | 18.6832 | -1.400016 | 1.575758 | -113.0625 | 1.575758 | -113.0625
|  | 18.62492 | -1.462583 | 18.62492 | -1.462583 | 1.636364 | -113.0625 | 1.636364 | -113.0625
|  | 18.58121 | -1.5239 | 18.58121 | -1.5239 | 1.69697 | -113.0625 | 1.69697 | -113.0625
|  | 18.52293 | -1.586467 | 18.52293 | -1.586467 | 1.757576 | -113.0625 | 1.757576 | -113.0625
|  | 18.47194 | -1.649035 | 18.47194 | -1.649035 | 1.818182 | -113.0625 | 1.818182 | -113.0625
|  | 18.41366 | -1.710352 | 18.41366 | -1.710352 | 1.878788 | -113.0625 | 1.878788 | -113.0625
|  | 18.35538 | -1.772919 | 18.35538 | -1.772919 | 1.939394 | -113.0625 | 1.939394 | -113.0625
|  | 18.2971 | -1.835487 | 18.2971 | -1.835487 | 2 | -113.0625 | 2 | -113.0625
|  | 18.23882 | -1.896803 | 18.23882 | -1.896803 | 2.060606 | -113.0625 | 2.060606 | -113.0625
|  | 18.18054 | -1.959371 | 18.18054 | -1.959371 | 2.121212 | -113.0625 | 2.121212 | -113.0625
|  | 18.12226 | -2.021939 | 18.12226 | -2.021939 | 2.181818 | -113.0625 | 2.181818 | -113.0625
|  | 18.06398 | -2.084507 | 18.06398 | -2.084507 | 2.242424 | -113.0625 | 2.242424 | -113.0625
|  | 18.0057 | -2.145823 | 18.0057 | -2.145823 | 2.30303 | -113.0625 | 2.30303 | -113.0625
|  | 17.94742 | -2.208391 | 17.94742 | -2.208391 | 2.363636 | -113.0625 | 2.363636 | -113.0625
|  | 17.88914 | -2.270958 | 17.88914 | -2.270958 | 2.424242 | -113.0625 | 2.424242 | -113.0625
|  | 17.82358 | -2.333526 | 17.82358 | -2.333526 | 2.484848 | -113.0625 | 2.484848 | -113.0625
|  | 17.7653 | -2.39234 | 17.7653 | -2.39234 | 2.545455 | -113.0625 | 2.545455 | -113.0625
|  | 17.69973 | -2.453656 | 17.69973 | -2.453656 | 2.606061 | -113.0625 | 2.606061 | -113.0625
|  | 17.63417 | -2.516224 | 17.63417 | -2.516224 | 2.666667 | -113.0625 | 2.666667 | -113.0625
|  | 17.56861 | -2.578792 | 17.56861 | -2.578792 | 2.727273 | -113.0625 | 2.727273 | -113.0625
|  | 17.51033 | -2.640108 | 17.51033 | -2.640108 | 2.787879 | -113.0625 | 2.787879 | -113.0625
|  | 17.43748 | -2.703927 | 17.43748 | -2.703927 | 2.848485 | -113.0625 | 2.848485 | -113.0625
|  | 17.37191 | -2.765244 | 17.37191 | -2.765244 | 2.909091 | -113.0625 | 2.909091 | -113.0625
|  | 17.30635 | -2.82656 | 17.30635 | -2.82656 | 2.969697 | -113.0625 | 2.969697 | -113.0625
|  | 17.2335 | -2.889128 | 17.2335 | -2.889128 | 3.030303 | -113.0625 | 3.030303 | -113.0625
|  | 17.16065 | -2.951695 | 17.16065 | -2.951695 | 3.090909 | -113.0625 | 3.090909 | -113.0625
|  | 17.09509 | -3.014263 | 17.09509 | -3.014263 | 3.151515 | -113.0625 | 3.151515 | -113.0625
|  | 17.02224 | -3.076831 | 17.02224 | -3.076831 | 3.212121 | -113.0625 | 3.212121 | -113.0625
|  | 16.94939 | -3.138147 | 16.94939 | -3.138147 | 3.272727 | -113.0625 | 3.272727 | -113.0625
|  | 16.87654 | -3.200715 | 16.87654 | -3.200715 | 3.333333 | -113.0625 | 3.333333 | -113.0625
|  | 16.7964 | -3.263283 | 16.7964 | -3.263283 | 3.393939 | -113.0625 | 3.393939 | -113.0625
|  | 16.72355 | -3.324599 | 16.72355 | -3.324599 | 3.454545 | -113.0625 | 3.454545 | -113.0625
|  | 16.64342 | -3.387167 | 16.64342 | -3.387167 | 3.515152 | -113.0625 | 3.515152 | -113.0625
|  | 16.56329 | -3.449735 | 16.56329 | -3.449735 | 3.575758 | -113.0625 | 3.575758 | -113.0625
|  | 16.48315 | -3.512302 | 16.48315 | -3.512302 | 3.636364 | -113.0625 | 3.636364 | -113.0625
|  | 16.39573 | -3.57487 | 16.39573 | -3.57487 | 3.69697 | -113.0625 | 3.69697 | -113.0625
|  | 16.3156 | -3.636186 | 16.3156 | -3.636186 | 3.757576 | -113.0625 | 3.757576 | -113.0625
|  | 16.22818 | -3.696251 | 16.22818 | -3.696251 | 3.818182 | -113.0625 | 3.818182 | -113.0625
|  | 16.13348 | -3.76007 | 16.13348 | -3.76007 | 3.878788 | -113.0625 | 3.878788 | -113.0625
|  | 16.03877 | -3.821387 | 16.03877 | -3.821387 | 3.939394 | -113.0625 | 3.939394 | -113.0625
|  | 15.93678 | -3.882703 | 15.93678 | -3.882703 | 4 | -113.0625 | 4 | -113.0625
|  | 15.84208 | -3.946522 | 15.84208 | -3.946522 | 4.060606 | -113.0625 | 4.060606 | -113.0625
|  | 15.74009 | -4.007839 | 15.74009 | -4.007839 | 4.121212 | -113.0625 | 4.121212 | -113.0625
|  | 15.6381 | -4.069155 | 15.6381 | -4.069155 | 4.181818 | -113.0625 | 4.181818 | -113.0625
|  | 15.52154 | -4.131723 | 15.52154 | -4.131723 | 4.242424 | -113.0625 | 4.242424 | -113.0625
|  | 15.41227 | -4.194291 | 15.41227 | -4.194291 | 4.30303 | -113.0625 | 4.30303 | -113.0625
|  | 15.28842 | -4.256858 | 15.28842 | -4.256858 | 4.363636 | -113.0625 | 4.363636 | -113.0625
|  | 15.1573 | -4.320677 | 15.1573 | -4.320677 | 4.424242 | -113.0625 | 4.424242 | -113.0625
|  | 15.02617 | -4.380742 | 15.02617 | -4.380742 | 4.484848 | -113.0625 | 4.484848 | -113.0625
|  | 14.88775 | -4.44331 | 14.88775 | -4.44331 | 4.545455 | -113.0625 | 4.545455 | -113.0625
|  | 14.72748 | -4.505878 | 14.72748 | -4.505878 | 4.606061 | -113.0625 | 4.606061 | -113.0625
|  | 14.5745 | -4.567194 | 14.5745 | -4.567194 | 4.666667 | -113.0625 | 4.666667 | -113.0625
|  | 14.39238 | -4.629762 | 14.39238 | -4.629762 | 4.727273 | -113.0625 | 4.727273 | -113.0625
|  | 14.19569 | -4.69233 | 14.19569 | -4.69233 | 4.787879 | -113.0625 | 4.787879 | -113.0625
|  | 13.96985 | -4.754897 | 13.96985 | -4.754897 | 4.848485 | -113.0625 | 4.848485 | -113.0625
|  | 13.70759 | -4.816214 | 13.70759 | -4.816214 | 4.909091 | -113.0625 | 4.909091 | -113.0625
|  | 13.39434 | -4.878782 | 13.39434 | -4.878782 | 4.969697 | -113.0625 | 4.969697 | -113.0625
|  | 12.8844 | -4.940098 | 12.8844 | -4.940098 | 5.030303 | -113.0625 | 5.030303 | -113.0625
|  | 11.56583 | -5.002666 | 11.56583 | -5.002666 | 5.090909 | -113.0625 | 5.090909 | -113.0625
|  | 8.141911 | -5.065233 | 8.141911 | -5.065233 | 5.151515 | -113.0625 | 5.151515 | -113.0625
|  | 3.836519 | -5.130304 | 3.836519 | -5.130304 | 5.212121 | -113.0625 | 5.212121 | -113.0625
|  | 1.731175 | -5.189118 | 1.731175 | -5.189118 | 5.272727 | -113.0625 | 5.272727 | -113.0625
|  | -1.379488 | -5.252937 | -1.379488 | -5.252937 | 5.333333 | -113.0625 | 5.333333 | -113.0625
|  | -1.619891 | -5.31175 | -1.619891 | -5.31175 | 5.393939 | -113.0625 | 5.393939 | -113.0625
|  | -1.656316 | -5.373067 | -1.656316 | -5.373067 | 5.454545 | -113.0625 | 5.454545 | -113.0625
|  | -1.69274 | -5.435634 | -1.69274 | -5.435634 | 5.515152 | -113.0625 | 5.515152 | -113.0625
|  | -1.714595 | -5.498202 | -1.714595 | -5.498202 | 5.575758 | -113.0625 | 5.575758 | -113.0625
|  | -1.729165 | -5.56077 | -1.729165 | -5.56077 | 5.636364 | -113.0625 | 5.636364 | -113.0625
|  | -1.75102 | -5.622086 | -1.75102 | -5.622086 | 5.69697 | -113.0625 | 5.69697 | -113.0625
|  | -1.758304 | -5.684654 | -1.758304 | -5.684654 | 5.757576 | -113.0625 | 5.757576 | -113.0625
|  | -1.780159 | -5.747222 | -1.780159 | -5.747222 | 5.818182 | -113.0625 | 5.818182 | -113.0625
|  | -1.794729 | -5.808538 | -1.794729 | -5.808538 | 5.878788 | -113.0625 | 5.878788 | -113.0625
|  | -1.809299 | -5.871106 | -1.809299 | -5.871106 | 5.939394 | -113.0625 | 5.939394 | -113.0625
|  | -1.809299 | -5.933674 | -1.809299 | -5.933674 | 6 | -113.0625 | 6 | -113.0625

## Celltype
Cell type
Name | default
Parameter | Value | Unit
Base Doping | p-type
Cell Area | 12766 | cm2
α (Current Coeff.) | 0.0375 | mA/(K*cm2)
β (Voltage Coeff.) | -2.2 | mV/K
κ (IV Curve Corr.) | 0 | Ohm*cm2/K
Temperature Sensor | Heliatek_PM2_Temperature_Sensor
IatV_D1: at Voltage | -8000 | mV
IatV_D2: at Voltage | -12000 | mV
IatV_D3: at Voltage | -14000 | mV
Rp: Start Voltage | -100 | mV
Rp: End Voltage | -3000 | mV
VrevMin: Current Limit | -16 | A
IatV_L1: at Voltage | 500 | mV
IatV_L2: at Voltage | 400 | mV
IatV_L3: at Voltage | 600 | mV
Curve Optimization (light steps) | disabled
Comment | no comment